## Deposit Co-ords (hidden)
Deposit | Easting | Northing | Elevation
Batu Hijau | 485500 | 9009000 | -400
Batu Hijau (Sekongkang) | 479244 | 9011026 | 343
Bingham Canyon | 402650 | 4486150 | 1800
Cerro Casale | 472490 | 6925988 | 4000
Cobre Panama (Botija Abajo) | 541500 | 975300 | -20
Cobre Panama (Botija) | 538500 | 977900 | 30
Cobre Panama (Colina) | 534000 | 977000 | 50
Cobre Panama (Lata) | 531500 | 980500 | -50
El Teniente | 375459 | 6227944 | 800
Gosowong | 354500 | 126750 | 0
Gosowong (Kencana) | 355200 | 125700 | -300
Gosowong (Tobobo) | 353000 | 128000 | 0
Gosowong (Toguraci) | 352500 | 126000 | 0
Grasberg | 734600 | 9551200 | 3500
Grasberg (Big Gossan) | 735000 | 9548500 | 2800
Grasberg (Ertsberg [DOZ]) | 737000 | 9548900 | 3400
Grasberg (Kucing Liar) | 734500 | 9555000 | 2750
Grasberg (Wanagon Gold) | 731900 | 9549500 | 3650
Kele (Tango) | 398200 | 9051700 | -35
La Colosa | 445317 | 493732 | 2804
La Grande | 530473 | 7679496 | 4817
Quebrada Blanca | 519562 | 7678054 | 4168
Resolution | 494545 | 3683570 | -600
Rosario | 531238 | 7681369 | 4633
Taldy Bulak | 13316600 | 4715400 | 2000
Ujina | 537626 | 7678941 | 4344
Woodjam (Deerhorn) | 611250 | 5792100 | 850
Woodjam (Megabuck) | 610360 | 5790745 | 800
Woodjam (SE Zone) | 613000 | 5788250 | 870
La Juanita | 377500 | 6213200 | 1891
Atlantida | 404500 | 7015500 | 1700
Baguio (Ampucao)
Baguio (Black Mt) | 244639 | 1809403 | 800
Baguio (Camp 4) | 246998 | 1805069 | 955
Baguio (Mexico)
Baguio (Nugget Hill) | 247036 | 1810151 | 1402
Cobre Panama (Balboa) | 532000 | 976000 | -20
Cobre Panama (Brazo) | 540000 | 974100 | 50
Cobre Panama (Valle Grande) | 531500 | 980500 | -50
Cocanes
Highland Valley (Bethlehem)
Highland Valley (Valley)
Mankayan | 265878 | 1864144 | 0
MAX | 457500 | 5609700 | 1200
Northparkes (E26) | 598010.1727 | 6354739.845 | -200
Northparkes (E48) | 598084.3027 | 6356538.185 | -300
Tantahuatay
Yanacocha
Martabe (Horas) | 509157 | 164732 | 250
Martabe (Uluala Hulu) | 508019 | 171348 | 600
Martabe (Ramba Joring) | 507353 | 168590 | 300
Martabe (Purnama) | 507093 | 167268 | 100
Martabe (Tor Uluala) | 507276 | 169641 | 400
Haquira (East) | 786636.8 | 8432388 | 3626.55
Haquira (West) | 784083.5 | 8431954 | 3877.95
Haquira (Potato Patch) | 785500 | 8432500 | 3830.32
Trapiche
Cerro Colorado | 472200 | 7783000 | 2200
Oyu Tolgoi (Heruga North) | Calculated as distance to Cu ore
Oyu Tolgoi (Javkhlant) | NA
El Teniente (La Huifa)
Bantug
San Francisco de los Andes | 442505 | 6588483 | 2570
Rio Blanco (La Americana) | 383200 | 6329200 | 3490

## Validation Lists (hidden)
Project_Name | Primary_Sample_Type | Sample_Type | Laboratory_prep | Laboratory_analytical | Country | Survey_Method | Outcrop_Lith_Category | Oxidation | Sulfide_Present | Alteration_Present | Alteration_Type | District_Name | Deposit_Type | Deposit_Class | Company | Deposit_Category | Intrusive_Phase | Intrusive_Phase_Cu_Grade | Intrusive_Phase_Mo_Grade | Intrusive_Phase_Au_Grade | Material | Calcite | Epidote | Chlorite | Quartz | Alunite | Sericite | Biotite | Tourmaline | Garnet | Illite | Pyrite | Chalcopyrite | Magnetite | LA Quality Rank | Material_Type | SWIR_Instrument | Matching_LA_Analysis | Quality Control
AMIRA P511 | Rock | Unknown | CODES | CODES | Unknown | Unknown | Banded Iron Formation | Oxidised | None Observed | None Observed | Unaltered | Unknown | 01: PoCuMo-giant | A: PoCuMo | AngloGold Ashanti | Unknown | Unknown | Unknown | Unknown | Unknown | Actinolite | Primary | Primary | Primary | Primary | Primary | Primary | Primary | Primary | Primary | Primary | Primary | Primary | Primary | 0 | Breccia cement | PIMA, CODES | Yes | Accepted
AMIRA P765 | Sediment | Float Grab | Imperial College | Imperial College | Argentina | Drill Hole Survey | Black Shale | Partly Oxidised | Observed | Observed | Argillic | Atlantida | 02: PoCuMo-HS hybrid | B: PoCuMo - HSCuAg hybrid | Anglo American | Background | Pre Mineralisation | Cu <0.1% | Mo <100ppm | Au <0.1ppm | Alunite | Replacement | Replacement | Replacement | Replacement | Replacement | Replacement | Replacement | Replacement | Replacement | Replacement | Replacement | Replacement | Replacement | 0.5 | Cement | PIMA, other | No | Rejected
AMIRA P765A | Soil | Float Chip | Lakehead University | ACME | Australia | GPS | Breccia | Fresh |  |  | Argillic-advanced | Augustine Volcano | 03: PoAuCu-giant | C: PoCuAu | Barrick | Barren Lithocap | Early Mineralisation | Cu >=0.1 - 0.5% | Mo >=100 - 300ppm | Au >=0.1 - 0.5ppm | Calcite | Replacement+Vein | Replacement+Vein | Replacement+Vein | Replacement+Vein | Replacement+Vein | Replacement+Vein | Replacement+Vein | Replacement+Vein | Replacement+Vein | Replacement+Vein | Replacement+Vein | Replacement+Vein | Replacement+Vein | 1 | Detrital | Terraspec, CODES
AMIRA P1060 |  | Outcrop Grab | ACME | ALS Brisbane | Bulgaria | Geological Map | Calcareous Sediment |  |  |  | Argillic-intermediate | Baguio | 04: PoCuAu-giant | D: LS Epithermal | BHP Billiton | Mineralised Lithocap | Syn Mineralisation | Cu >=0.5 - 1% | Mo >=300 - 1000ppm | Au >=0.5 - 1ppm | Chalcopyrite | Vein | Vein | Vein | Vein | Vein | Vein | Vein | Vein | Vein | Vein | Vein | Vein | Vein | 2 | Igneous | Terraspec,other
|  | Outcrop Chip | ALS Brisbane | Other | Canada | Mine Location | Chert |  |  |  | Argilllic-supergene | Bantug | 05: PoAuCu-large | E: Metamorphic | Buenaventura | Mineralised Porphyry | Late Mineralisation | Cu >=1 - 2% | Mo >1000ppm | Au >1 - 5ppm | Chlorite | [13 empty] | 3 | Metamorphic
|  | Mine Grab | Other |  | Chile | Approximate | Coal |  |  |  | Calco-Sodic | Batu Hijau | 06: PoCuAu-small | F: Unknown | CODELCO | Mineralised Volcanics | Post Mineralisation | Cu >=2% |  |  | Dolomite | [13 empty] | 4 | Primary
|  | Mine Chip |  |  | China |  | Conglomerate |  |  |  | Iron-Oxide | Bingham Canyon | 07: PoCuAu-prospect | G: PoAu | Dundee | Mineralised Country Rock |  |  |  |  | Enargite | [14 empty] | Replacement
|  | Mine Tailings |  |  | Colombia |  | Evaporites/Chemical Precipitates |  |  |  | Metamorphic | Buckingham | 08: LS Epithermal | H: PoCuAuMo | Eldorado Gold | Barren Phase in Mineralised Porphyry |  |  |  |  | Epidote | [14 empty] | Replacement+Vein
|  | Diamond Core |  |  | Dominican Republic |  | Ferruginous Duricrust |  |  |  | Other | Central Chile | 09: Metamorphic | I: PoAuCu | Equinox | Altered Barren Porphyry |  |  |  |  | Feldspar | [14 empty] | Vein
|  | RC |  |  | Greece |  | Ferruginous Mottles |  |  |  | Phyllic | Cerro Casale | 10: Taldy Bulak cover rocks | J: PoCu | First Quantum | Altered Barren Volcanics |  |  |  |  | Garnet
|  | RAB |  |  | Indonesia |  | Ferruginous Saprolite |  |  |  | Potassic | Cerro Colorado | 11: PoAu-giant | K: HS Epithermal | Freeport-McMoRan | Altered Barren Country Rock |  |  |  |  | Hornblende
|  | Auger Drill |  |  | Ireland |  | Gneiss |  |  |  | Propylitic-Actinolite | Chelopech | 12: PoCu-giant | L: PoMo | Gold Fields | [5 empty] | Magnetite
|  | Mantle Xenolith |  |  | Kyrgyzstan |  | Gneiss - Orthogneiss |  |  |  | Propylitic-Chlorite | Cobre Panama | 13: PoCuAuMo-giant | M: Other | G-Resources | [5 empty] | Pyrite
[5 empty] | Mexico |  | Gneiss - Paragneiss |  |  |  | Propylitic-Ep-Chl | Cocanes | 14: Skarn CuAu | N: Skarn | Inmet | [5 empty] | Quartz
[5 empty] | Mongolia |  | Gossan/Ironstone |  |  |  | Propylitic-Epidote | Collahuasi | 15: PoCuAu-large | O: IS Epithermal | Intrepid | [5 empty] | Tourmaline
[5 empty] | Panama |  | Hornfels |  |  |  | Propylitic-undefined | Colquijirca | 16: PoCuAu-LS hybrid | P: Granite-Sn | Kinross | [5 empty] | Whole rock
[5 empty] | Papua New Guinea |  | Hydrothermal |  |  |  | Qtz-Tourmaline | El Teniente | 17: PoAuCu-prospect |  | Lundin
[5 empty] | Peru |  | Intrusive - Acid |  |  |  | Silicic | Georgetown Inlier | 18: HS Epithermal |  | MMG
[5 empty] | Philippines |  | Intrusive - Basic |  |  |  | Skarn | Gosowong | 19: PoMo |  | Newcrest
[5 empty] | Scotland |  | Intrusive - Intermediate |  |  |  |  | Grasberg | 20: PoCu-small |  | Newmont
[5 empty] | Serbia |  | Intrusive - Ultrabasic |  |  |  |  | Haquira | 21: PoCu-medium |  | OZ Minerals
[5 empty] | Solomon Islands |  | Kimberlite/Lamproite |  |  |  |  | Harts Range | 22: Other |  | Rio Tinto
[5 empty] | Turkey |  | Leached Saprolite |  |  |  |  | Hasandag | 23: Unknown |  | St Barbara
[5 empty] | USA |  | Limestone/Dolomite |  |  |  |  | Highland Valley | 24: IS Epithermal-PoCuAu prospect |  | Teck
[5 empty] | Zimbabwe |  | Meta-igneous - Acid/Intermediate |  |  |  |  | Hunter Ridge | 25: Granite-related Sn |  | Vale
[7 empty] | Meta-igneous - Basic/Ultrabasic |  |  |  |  | Hu'u |  |  | Xstrata
[7 empty] | Meta-sediment - Calcareous |  |  |  |  | Ixhuatan |  |  | Other
[7 empty] | Meta-sediment - Graphitic |  |  |  |  | Kele
[7 empty] | Meta-sediment - Siliciclastic |  |  |  |  | La Colosa
[7 empty] | No Outcrop Observed |  |  |  |  | La Zanja
[7 empty] | Other Duricrust |  |  |  |  | Los Bronces
[7 empty] | Phosphates |  |  |  |  | Mankayan
[7 empty] | Sandstone |  |  |  |  | Martabe
[7 empty] | Siltstone/Shale |  |  |  |  | MAX
[7 empty] | Skarn |  |  |  |  | Metamorphic
[7 empty] | Skarn - Endoskarn |  |  |  |  | Mount Polley
[7 empty] | Skarn - Exoskarn |  |  |  |  | Navan
[7 empty] | Vein |  |  |  |  | Northparkes
[7 empty] | Volcanic |  |  |  |  | Oyu Tolgoi
[7 empty] | Volcaniclastic |  |  |  |  | Pascua-Lama-Veladero
[7 empty] | Volcanics - Acid |  |  |  |  | Pebble
[7 empty] | Volcanics - Basic |  |  |  |  | Pueblo Viejo
[7 empty] | Volcanics - Intermediate |  |  |  |  | Resolution
[7 empty] | Volcanics - Ultrabasic |  |  |  |  | Rio Blanco
San Francisco de los Andes
Shebandowan Greenstone Belt
Shuteen
Taldy Bulak
Tantahuatay
Timok
Trapiche
Wasatch Mountains
West Scotland
White Pine Fork
Woodjam
Yanacocha
Yeoval

## WholeRock
Supplementary Material - Selected major and trace element whole-rock abundances
Sample name | Lithology | K2O (wt.%) | As (μg/g) | Au (μg/g) | Cu (μg/g) | Sb (μg/g) | Tl (μg/g)
BC11CW001B | Latite porphyry | 5.82 | 0.6 | 0.092 | 1060.38 | 0.03 | 0.52
BC11CW002D | Dol marl | 1.04 | 5.6 | 0.0001 | 7.59 | 0.29 | 0.07
BC11CW004A | Andesite | 6.55 | 6.1 | 0.0001 | 9.81 | 0.04 | 0.09
BC11CW004B | Dol marl | 1.05 | 3.7 | 0.0015 | 7.02 | 0.26 | 0.18
BC11CW005B | Monzonite | 4.9 | 2.9 | 0.0779 | 1989.94 | 0.03 | 0.41
BC11CW005E | Monzonite | 1.2 | 5.8 | 0.1927 | 3693.11 | 0.07 | 0.03
BC11CW006D | Skarn | 6.48 | 0.6 | 0.0733 | 4258.94 | 0.02 | 1.86
BC11CW008 | Calc sst | 1.48 | 10.1 | 0.0035 | 7.71 | 0.96 | 0.16
BC11CW009 | Calc sst | 1.97 | 12.7 | 0.001 | 8 | 0.8 | 0.05
BC11CW010 | Calc sst breccia | 0.97 | 7.3 | 0.0038 | 3.19 | 0.81 | 0.14
BC11CW011 | Quartzite | 0.69 | 6 | 0.0045 | 1.8 | 0.32 | <0.02
BC11CW012 | Quartzite | 0.27 | 16.1 | 0.0108 | 3.42 | 13.78 | 0.07
BC11CW013 | Quartzite | 1.88 | 5.4 | 0.0004 | 2.1 | 0.53 | 0.03
BC11CW014A | Latite porphyry | 3.82 | 4.3 | 0.0009 | 25.75 | 0.72 | 0.08
BC11CW014B | Quartzite | 1.98 | 7.3 | 0.0011 | 5.45 | 0.5 | 0.06
BC11CW014C | Latite porphyry | 5.59 | 12.7 | 0.0014 | 34.92 | 1.9 | 0.11
BC11CW015 | Quartzite | 0.03 | 61.5 | 0.0137 | 240.92 | 19.69 | 0.02
BC11CW016 | Latite porphyry | 5.27 | 2 | 0.0001 | 38.07 | 0.53 | 0.07
BC11CW017 | Latite porphyry | 4.3 | 1 | 0.0003 | 22.33 | 0.58 | 0.06
BC11CW018 | Latite porphyry | 3.9 | 7 | 0.0001 | 27.03 | 0.75 | 0.08
BC11CW019 | Quartzite | 0.74 | 1.7 | 0.0001 | 1.94 | 0.21 | <0.02
BC11CW020 | Quartzite | 0.65 | 1.8 | 0.0015 | 1.18 | 2.15 | 0.21
BC11CW021 | Latite porphyry | 4.08 | 23 | 0.001 | 15.93 | 2.08 | 0.11
BC11CW022 | Quartzite breccia | 0.28 | 5.6 | 0.0018 | 2.53 | 0.73 | 0.31
BC11CW023 | Recryst calc sst | 0.37 | 2.7 | 0.0006 | 1 | 0.54 | 0.02
BC11CW025A | Limestone | 0.11 | 3.2 | 0.0001 | 0.81 | 0.17 | <0.02
BC11CW025B | Calc sst | 0.59 | 1.8 | 0.0001 | 0.8 | 0.21 | <0.02
BC11CW026 | Recryst calc sst | 0.29 | 1.2 | 0.0001 | 0.89 | 0.11 | 0.03
BC11CW027 | Silicified limestone | 2.17 | 6.4 | 0.0026 | 10.63 | 0.25 | 0.06
BC11CW028 | Silicified limestone | 2.38 | 7.3 | 0.0006 | 8.59 | 0.45 | 0.03
BC11CW029 | Quartzite | 0.61 | 8 | 0.0015 | 165.65 | 0.46 | 0.05
BC11CW030 | Latite porphyry | 5.07 | 15.7 | 0.0027 | 90.9 | 0.32 | 0.11
BC11CW031 | Quartzite | 0.54 | 2.7 | 0.0008 | 48.85 | 0.18 | <0.02
BC11CW032 | Latite porphyry | 5.04 | 8.1 | 0.0003 | 52.72 | 0.88 | 0.1
BC11CW033 | Quartzite | 0.36 | 37.4 | 0.2901 | 11.58 | 3.48 | 0.06
BC11CW034 | Monzonite | 4.52 | 3.5 | 0.0027 | 60.27 | 0.32 | 0.26
BC11CW035 | Skarn | 0.03 | 0.9 | 0.0006 | 0.41 | 0.02 | <0.02
BC11CW036A | Skarn | 1.05 | 35.5 | 0.0003 | 193.2 | 0.12 | 0.83
BC11CW036B | Skarn | 0.02 | 2.9 | 0.0004 | 1.76 | 0.02 | <0.02
BC11CW037 | Monzonite | 3.87 | 4.4 | 0.0023 | 26.42 | 0.41 | 0.24
BC11CW038 | Calc sst | 0.41 | 2.9 | 0.0004 | 1.58 | 0.27 | 0.14
BC11CW039 | Monzonite | 4.23 | 3.9 | 0.0013 | 107.32 | 0.25 | 0.11
BC11CW040 | Quartzite | 0.58 | 14.6 | 0.1093 | 1.75 | 1.5 | 0.09
BC11CW041A | Quartzite | 0.04 | 1.5 | 0.0078 | 4.63 | 0.13 | <0.02
BC11CW041B | Quartzite breccia | 0.22 | 6.7 | 0.0019 | 2.13 | 0.39 | 0.04
BC11CW041C | Marble | 0.005 | 34.1 | 0.0001 | 1.92 | 0.58 | <0.02
BC11CW042A | Quartzite | 0.13 | 10.6 | 0.0033 | 4.73 | 1.06 | 0.04
BC11CW042B | Quartzite | 0.34 | 25.7 | 0.0774 | 55.4 | 3.06 | 0.06
BC11CW043 | Monzonite | 4.23 | 7 | 0.0042 | 192.34 | 0.48 | 0.03
BC11CW044 | Quartzite | 0.13 | 22.3 | 0.0104 | 42.64 | 0.45 | 0.03
BC11CW045A | Quartzite | 0.24 | 2.6 | 0.0033 | 4.28 | 0.28 | 0.1
BC11CW045B | Quartzite breccia | 0.18 | 5.3 | 0.0066 | 7.95 | 0.69 | 0.21
BC11CW046 | Quartzite | 0.23 | 6 | 0.0014 | 2.99 | 0.67 | 0.03
BC11CW047A | Limestone | 0.02 | 3.6 | 0.0001 | 0.68 | 0.04 | <0.02
BC11CW047B | Quartzite | 0.005 | 1.1 | 0.0009 | 1.12 | 0.07 | <0.02
BC11CW048A | Quartzite breccia | 0.09 | 5.6 | 0.0058 | 5.35 | 0.4 | 0.04
BC11CW048B | Quartzite | 0.79 | 2.4 | 0.0001 | 4.32 | 0.27 | 0.05
BC11CW049 | Calc sst | 2.76 | 6.7 | 0.0001 | 5.24 | 0.52 | 0.05
BC11CW050A | Quartzite | 3.28 | 7.8 | 0.0024 | 5.64 | 0.31 | 0.06
BC11CW050B | Quartzite | 3.28 | 1.3 | 0.0031 | 3.06 | 0.09 | 0.11
BC11CW051 | Recryst sst | 0.86 | 1.4 | 0.002 | 1.34 | 0.08 | 0.02
BC11CW052 | Recryst dol sst | 0.48 | 3.4 | 0.0006 | 1.74 | 0.13 | 0.04
BC11CW053 | Dol sst | 0.41 | 2.8 | 0.0004 | 2.73 | 0.12 | <0.02
BC11CW054 | Recryst dol sst | 1.54 | 3.5 | 0.0005 | 7.3 | 0.3 | 0.06
BC11CW055A | Silicified limestone | 3.35 | 11.5 | 0.0001 | 6.02 | 0.31 | 0.32
BC11CW055B | Silicified limestone | 0.33 | 16.1 | 0.0074 | 4.62 | 0.99 | 4.54
BC11CW056 | Skarn | 0.02 | 27.9 | 0.1405 | 10000 | 0.41 | 0.04
BC11CW057 | Silicified dolomite | 0.16 | 0.6 | 0.0173 | 1977.06 | 0.08 | 0.16
BC11CW058 | Monzonite | 3.13 | 1.7 | 0.1032 | 9709.79 | 0.07 | 0.16
BC11CW060 | Monzonite | 6.32 | 2.6 | 0.1034 | 3044.88 | 0.1 | 1.71
BC11CW061 | Monzonite | 5.37 | 3.4 | 0.0665 | 1496.34 | 0.06 | 1.51
BC11CW062 | Monzonite | 5.02 | 0.9 | 0.096 | 2493.68 | 0.07 | 1.34
BC11CW063 | Monzonite | 5.4 | 0.9 | 0.0516 | 1250.34 | 0.2 | 1.38
BC11CW064A | Latite porphyry | 8.23 | 4.8 | 0.3654 | 3517.74 | 0.04 | 1.66
BC11CW065 | Latite porphyry | 8.2 | 3.4 | 0.1336 | 3240.13 | 0.04 | 2.2
BC11CW066 | Skarn | 0.09 | 24.6 | 0.2936 | 2227.43 | 0.04 | 0.27
BC11CW067 | Dolomite | 0.15 | 9.9 | 0.0109 | 8.57 | 0.53 | 0.13
BC11CW068 | Quartzite | 0.37 | 6.2 | 0.0073 | 7.42 | 0.23 | 0.06
BC11CW069 | Quartzite | 0.62 | 2.7 | 0.0064 | 2.78 | 0.15 | 0.03
BC11CW070 | Recryst dol sst | 0.3 | 4.6 | 0.0019 | 23.23 | 0.33 | 0.16
BC11CW071 | Recryst dol sst | 0.91 | 5.1 | 0.0014 | 10.46 | 0.39 | 0.12
BC11CW072 | Recryst dol sst | 2.46 | 5.1 | 0.0009 | 3.33 | 0.34 | 0.08
BC11CW073 | Quartzite | 0.06 | 26 | 0.0095 | 123 | 2.73 | 0.03
BC11CW074 | Silicified dolomite | 0.03 | 1.1 | 0.0012 | 0.99 | 0.07 | <0.02
BC11CW075 | Latite porphyry | 7.83 | 107.2 | 0.0177 | 26.69 | 1.14 | 0.12
BC11CW076A | Quartzite | 0.03 | 152.2 | 0.0373 | 548.82 | 7.33 | 0.03
BC11CW077 | Latite porphyry | 6.86 | 70.5 | 0.0122 | 83.56 | 0.67 | 0.12
BC11CW078 | Latite porphyry | 3.08 | 238.6 | 0.0293 | 3.92 | 3.2 | 0.08
BC11CW079 | Quartzite | 0.42 | 38.6 | 0.0146 | 2.14 | 1.07 | 1.78
BC11CW080A | Chert | 0.16 | 36.5 | 0.0475 | 2.9 | 0.56 | 0.61
BC11CW080B | Dolomitic nodule | 0.1 | 56.3 | 0.0107 | 1.5 | 0.61 | 6.08
BC11CW081 | Dolomite | 0.23 | 10.1 | 0.0005 | 2.1 | 0.16 | 0.2
BC11CW082 | Dolomite | 0.8 | 6.4 | 0.0004 | 3.92 | 0.28 | 0.25
BC11CW083 | Limestone | 0.08 | 5.9 | 0.0011 | 1.8 | 0.1 | 0.38
BC11CW084A | Quartzite | 0.16 | 1.8 | 0.0004 | 0.62 | 0.06 | 0.14
BC11CW085A | Recryst calc sst | 0.14 | 4.5 | 0.0001 | 0.69 | 0.08 | 3.08
BC11CW085B | Recryst dol sst | 0.34 | 13.4 | 0.0001 | 1.51 | 0.11 | 1.92
BC11CW086 | Silicified dolomite | 0.13 | 5.2 | 0.0001 | 0.69 | 0.15 | 1.11
BC11CW087 | Dolomite | 0.09 | 25.2 | 0.0001 | 1.9 | 0.15 | 0.29
BC11CW088 | Recryst sst | 0.37 | 36.7 | 0.0018 | 2.64 | 0.72 | 2.11
BC11CW089A | Quartzite breccia | 1.3 | 72.4 | 0.0192 | 6.05 | 0.73 | 1.13
BC11CW089B | Limestone | 0.29 | 38.1 | 0.0088 | 2.6 | 1.13 | 31.59
BC11CW090 | Calc sst | 0.84 | 4.7 | 0.0001 | 1.34 | 0.16 | <0.02
BC11CW091 | Sandstone | 0.21 | 7.3 | 0.0378 | 1.67 | 0.28 | 0.15
BC11CW092 | Latite porphyry | 4.8 | 1.4 | 0.0356 | 135.6 | 0.11 | 0.16
BC11CW093 | Hornfels | 3.81 | 8.5 | 0.0354 | 6.26 | 0.06 | 0.07
BC11CW094 | Hornfels | 0.01 | 46 | 0.0863 | 321.95 | 0.01 | 0.02
BC11CW095 | Hornfels | 0.44 | 2.1 | 0.017 | 84.24 | 0.02 | 0.44
BC11CW096 | Hornfels | 0.44 | 3.3 | 0.0862 | 1801.12 | 0.03 | 0.42
BC11CW097 | Quartzite | 0.15 | 8.5 | 0.4008 | 3179.76 | 0.09 | 0.25
BC11CW098 | Hornfels | 0.02 | 0.2 | 0.0467 | 410.68 | 0.03 | <0.02
BC11CW099 | Monzonite | 4.09 | 10.3 | 0.0107 | 90.02 | 0.46 | 0.47
BC11CW300 | Monzonite | 4.45 | 7.7 | 0.0065 | 95.48 | 0.57 | 0.11
BC11CW301 | Monzonite | 4.61 | 69.7 | 0.0104 | 121.78 | 2.84 | 0.19
BC11CW302 | Monzonite | 6.32 | 9.9 | 0.0051 | 15.89 | 0.53 | 0.27
BC11CW303 | Quartzite | 1.25 | 2.1 | 0.0447 | 289.55 | 0.35 | 0.07
BC11CW304 | Monzonite | 3.78 | 8.6 | 0.0136 | 11.57 | 0.55 | 0.4
BC11CW305 | Monzonite | 4.4 | 21.3 | 0.0357 | 40.04 | 0.42 | 0.3
BC11CW306 | Quartzite | 2.2 | 17.3 | 0.0022 | 8.75 | 0.38 | 0.04
BC11CW307 | Monzonite | 7.73 | 13.3 | 0.0155 | 334.8 | 0.34 | 0.3
BC11CW308 | Skarn | 0.08 | 178.1 | 0.2467 | 205.49 | 0.28 | <0.02
BC11CW309 | Quartzite | 0.42 | 1.5 | 0.0107 | 88.38 | 0.02 | 0.16
BC11DC001A | Vein | 0.42 | 0.05 | 5.6276 | 10000 | 0.72 | 0.14
BC11DC001B | Quartz monzonite porphyry | 7.77 | 0.05 | 0.5212 | 7338.01 | 0.01 | 0.47
BC11DC002A | Quartz latite porphyry | 3.97 | 0.8 | 0.009 | 53.6 | 0.04 | 0.14
BC11DC002B | Quartz latite porphyry | 4.15 | 14.3 | 0.0019 | 88.43 | 0.14 | 0.1
BC11DC003 | Quartzite | 0.62 | 2.2 | 0.0001 | 12.25 | 0.09 | 0.04
BC11DC005A | Monzonite | 6.67 | 2.6 | 0.2974 | 5314.1 | 0.06 | 0.86
BC11DC006E | Skarn | 0.78 | 0.4 | 0.3256 | 5023.68 | 0.01 | 0.07
BC11DC007C | Lamprophyre | 9.34 | 7.3 | 0.2234 | 1063.64 | 0.01 | 0.82
BC11DC007D | Quartz monzonite porphyry | 7.84 | 9.1 | 0.1282 | 1200.77 | 0.03 | 0.2
BC11DC119A | Silicified fault breccia | 0.1 | 199.3 | 0.6723 | 42.4 | 145.48 | 10.28
BC11DC120A | Limestone breccia | 0.07 | 7.2 | 0.0121 | 1.19 | 13.07 | 0.21
BC11DC120B | Limestone | 0.2 | 1.5 | 0.0012 | 0.38 | 0.71 | 0.03
BC11DC121A | Quartzite | 0.88 | 11.7 | 0.0012 | 1.29 | 0.9 | 0.05
BC11DC121B | Quartzite | 0.7 | 8.8 | 0.0019 | 1.35 | 0.76 | 0.03
BC11DC122 | Limestone | 0.22 | 13.2 | 0.0015 | 1.32 | 1.81 | 0.05
BC11DC123A | Quartzite breccia | 0.03 | 51.3 | 0.175 | 19.97 | 57.28 | 0.2
BC11DC123B | Quartzite | 0.54 | 40 | 0.0117 | 3.51 | 2.07 | 0.52
BC11DC124A | Limestone | 0.24 | 31.6 | 0.0033 | 1.82 | 1.25 | 0.24
BC11DC124B | Limestone | 0.24 | 17.9 | 0.0005 | 1.1 | 0.52 | 0.52
BC11DC125 | Quartzite | 0.16 | 6.9 | 0.0004 | 4.86 | 0.29 | 0.09
BC11DC126A | Monzonite | 4.32 | 3.6 | 0.0004 | 75.55 | 1.15 | 0.09
BC11DC126B | Mafic inclusion | 4.76 | 3.4 | 0.005 | 113.26 | 0.55 | 0.15
BC11DC127 | Monzonite | 4.32 | 2.8 | 0.0003 | 54.53 | 0.12 | 0.22
BC11DC128 | Monzonite | 4.79 | 1.7 | 0.0051 | 77.43 | 0.33 | 0.37
BC11DC129A | Monzonite | 4.44 | 5.6 | 0.0015 | 61.77 | 0.22 | 0.21
BC11DC129B | Monzonite | 4.5 | 8.2 | 0.002 | 53.88 | 0.34 | 0.24
BC11DC130A | Monzonite | 4.38 | 4 | 0.0033 | 89.01 | 0.42 | 0.6
BC11DC130B | Monzonite | 5.13 | 2.7 | 0.0007 | 21.19 | 0.27 | 0.16
BC11DC131A | Monzonite | 4.25 | 11.9 | 0.0106 | 166.66 | 0.29 | 0.3
BC11DC131B | Monzonite | 4.6 | 3.8 | 0.0039 | 47.9 | 0.14 | 0.34
BC11DC131C | Skarn | 0.58 | 56.3 | 0.0003 | 12.84 | 0.08 | 0.03
BC11DC131D | Monzonite | 3.85 | 9.4 | 0.0176 | 192.41 | 0.07 | 0.13
BC11DC157 | Quartzite | 0.61 | 4.2 | 0.002 | 1.49 | 0.06 | <0.02
BC11DC158A | Conglomerate | 0.55 | 5.7 | 0.0029 | 2.38 | 0.11 | <0.02
BC11DC158B | Sandstone | 2.28 | 11.9 | 0.0025 | 6.74 | 0.29 | 0.02
BC11DC159 | Quartzite | 2.21 | 13.1 | 0.002 | 7.47 | 0.41 | 0.16
BC11DC160 | Quartzite | 2.25 | 11.9 | 0.0024 | 11.16 | 0.29 | 0.11
BC11DC161 | Quartzite | 1.53 | 13 | 0.0644 | 2.43 | 0.64 | 0.39
BC11DC162A | Quartzite breccia | 1.12 | 11.9 | 0.0059 | 1.2 | 0.56 | 0.26
BC11DC162B | Quartzite | 1.39 | 7 | 0.0028 | 1.6 | 0.35 | 0.15
BC11DC163 | Quartzite | 0.67 | 9.2 | 0.0788 | 0.77 | 0.16 | 0.07
BC11DC164 | Quartzite breccia | 1.16 | 6.6 | 0.025 | 1.16 | 0.1 | 0.12
BC11DC165 | Quartzite | 0.69 | 3.9 | 0.0068 | 0.88 | 0.05 | 0.06
BC11DC166 | Quartzite | 0.42 | 5.2 | 0.0032 | 1.61 | 0.19 | <0.02
BC11DC218 | Trachyandesite | 4.09 | 0.4 | 0.0028 | 19.76 | 0.08 | 0.18
BC11DC219 | Andesite | 1.76 | 6.4 | 0.002 | 41.31 | 0.12 | 0.02
BC11DC220 | Limestone breccia | 0.19 | 2 | 0.0001 | 1.79 | 0.09 | <0.02
BC11DC221 | Skarn | 0.31 | 12 | 0.0037 | 2.83 | 0.31 | 0.58
BC11DC222 | Quartzite | 0.28 | 0.7 | 0.0004 | 3.64 | 0.07 | <0.02
BC11DC223 | Latite porphyry | 5.01 | 2.4 | 0.0063 | 24.52 | 0.11 | 0.03
BC11DC224 | Skarn | 2.22 | 5.7 | 0.0007 | 42.45 | 0.46 | 0.03
BC11DC225 | Quartzite | 0.76 | 3.4 | 0.0077 | 174.18 | 0.22 | 0.15
BC11DC226 | Quartzite | 0.62 | 1.8 | 0.0071 | 5.74 | 0.14 | <0.02
BC11DC227 | Limestone | 0.41 | 21.5 | 0.0001 | 3.82 | 1.13 | 0.13
BC11DC228 | Quartzite | 2.93 | 747.3 | 0.073 | 9947.2 | 158.93 | 0.58
BC11DC229 | Monzonite | 6.05 | 9.1 | 0.0155 | 753.14 | 0.73 | 0.32
BC11DC230 | Quartzite breccia | 1.23 | 5.3 | 0.0008 | 27.09 | 0.53 | 0.16
BC11DC231 | Latite porphyry | 5.6 | 2.6 | 0.0007 | 74.17 | 0.16 | 0.24
BC11DC232 | Quartzite | 0.54 | 1.9 | 0.0001 | 7.15 | 0.22 | <0.02
BC11DC233 | Limestone | 0.04 | 0.6 | 0.0001 | 2.79 | 0.09 | <0.02
BC11DC234 | Silicified limestone breccia | 0.39 | 3 | 0.0001 | 7.15 | 1.07 | 0.33
BC11DC235 | Quartzite | 1.93 | 7.4 | 0.0001 | 8.68 | 0.34 | <0.02
BC11DC236 | Latite porphyry | 5.54 | 2.4 | 0.0051 | 442.83 | 0.26 | 1.17
BC11DC237 | Latite porphyry | 4.91 | 0.9 | 0.0008 | 6.87 | 0.04 | 1.78
BC11DC238 | Quartzite | 0.96 | 1.7 | 0.0032 | 400.58 | 0.1 | 0.06
BC11DC239 | Monzonite | 4.47 | 1 | 0.0169 | 1396.07 | 0.2 | 1.26
BC11DC240 | Monzonite | 3.59 | 1.1 | 0.0056 | 326.94 | 0.08 | 0.55
BC11JW002C | Limestone | 0.97 | 564 | 0.005 | 968.1 | 10.15 | 0.1
BC11JW200 | Quartzite | 0.19 | 2.9 | 0.0014 | 4.49 | 0.1 | 0.02
BC11JW201 | Quartzite | 0.1 | 16.7 | 0.0206 | 308.1 | 4.17 | 0.02
BC11JW202 | Quartzite | 0.03 | 1.5 | 0.0058 | 6.51 | 0.2 | <0.02
BC11JW203 | Quartzite | 0.1 | 20.9 | 0.011 | 135.02 | 2.38 | 0.04
BC11JW204 | Quartzite | 1.15 | 1.2 | 0.0001 | 2.29 | 0.17 | 0.04
BC11JW205 | Quartzite | 0.48 | 1 | 0.0063 | 2.91 | 0.11 | <0.02
BC11JW206 | Quartzite | 0.33 | 2.6 | 0.0001 | 3.05 | 0.21 | 0.06
BC11JW207 | Limestone | 0.09 | 1.9 | 0.0001 | 1.46 | 0.27 | 0.07
BC11JW208 | Limestone | 0.09 | 0.9 | 0.0001 | 0.58 | 0.13 | <0.02
BC11JW209 | Limestone | 0.05 | 2.2 | 0.0001 | 0.53 | 0.12 | <0.02
BC11JW210 | Recryst calc sst | 0.18 | 1.3 | 0.0001 | 2.61 | 0.07 | 0.03
BC11JW211 | Quartzite | 0.11 | 0.4 | 0.0001 | 1.45 | 0.08 | <0.02
BC11JW241 | Silicified limestone breccia | 0.39 | 2.7 | 0.0034 | 7.2 | 0.29 | 0.1
BC11JW242 | Silicified limestone breccia | 1.36 | 7.9 | 0.0072 | 3.39 | 0.39 | 0.39
BC11JW243 | Latite porphyry | 3.17 | 0.8 | 0.0004 | 7.39 | 0.1 | <0.02
BC11JW244 | Quartzite | 0.41 | 0.5 | 0.0001 | 1.48 | 0.09 | <0.02
BC11JW245 | Rhyolite | 3.92 | 7.5 | 0.0001 | 11.46 | 0.12 | 4.37
BC11JW246 | Rhyolite breccia | 4.11 | 0.7 | 0.0001 | 19.62 | 0.04 | 0.08
BC11JW247 | Quartzite breccia | 0.27 | 5.8 | 0.0049 | 3.56 | 1.61 | 0.11
BC11MB100 | Silicified limestone breccia | 0.49 | 8.5 | 0.1074 | 2.9 | 4.79 | 2.16
BC11MB101 | Latite porphyry | 4.04 | 2.8 | 0.0061 | 21.76 | 1.79 | 0.13
BC11MB102 | Silicified limestone breccia | 0.3 | 9.5 | 0.0068 | 3.23 | 3.61 | 1.91
BC11MB103 | Andesite | 4.4 | 1.9 | 0.0012 | 37.09 | 0.08 | 0.22
BC11MB104 | Latite porphyry | 4.67 | 5.8 | 0.001 | 35.88 | 0.9 | 0.28
BC11MB105 | Sandstone | 1.04 | 6.7 | 0.0001 | 2.1 | 0.74 | 0.05
BC11MB106 | Latite porphyry | 4.54 | 3.7 | 0.0009 | 59.53 | 0.62 | 0.2
BC11MB107 | Sandstone | 0.51 | 3.3 | 0.0008 | 1.37 | 0.42 | 0.03
BC11MB108 | Limestone | 0.09 | 1.7 | 0.0001 | 0.73 | 0.17 | <0.02
BC11MB109A | Calc sst | 0.26 | 2.3 | 0.0001 | 1.66 | 0.56 | 0.03
BC11MB109B | Silicified limestone | 0.38 | 2.4 | 0.0001 | 1.87 | 0.41 | <0.02
BC11MB110 | Latite porphyry | 4.49 | 2.1 | 0.0001 | 42.66 | 0.7 | 0.22
BC11MB111 | Silicified limestone | 1.8 | 4.1 | 0.0001 | 4.36 | 1.62 | 0.45
BC11MB112 | Latite porphyry | 4.52 | 1.3 | 0.0001 | 58.17 | 0.31 | 0.25
BC11MB113A | Latite porphyry | 4.42 | 0.6 | 0.0001 | 52.26 | 0.12 | 0.2
BC11MB113B | Sandstone | 0.27 | 0.9 | 0.0001 | 1.2 | 0.11 | <0.02
BC11MB114 | Latite porphyry | 4.35 | 4.8 | 0.0012 | 45.89 | 0.17 | 0.22
BC11MB115 | Limestone | 0.16 | 1.9 | 0.0006 | 0.61 | 0.11 | <0.02
BC11MB116 | Sandstone | 0.62 | 1.3 | 0.0001 | 2.45 | 0.12 | 0.02
BC11MB117 | Sandstone | 0.51 | 1.4 | 0.0001 | 1.74 | 0.17 | <0.02
BC11MB118 | Sandstone breccia | 0.6 | 2.5 | 0.0001 | 1.81 | 0.09 | <0.02
BC11MB132 | Quartzite | 3.17 | 3.1 | 0.0011 | 6.31 | 0.15 | 0.03
BC11MB133A | Quartzite | 0.19 | 4.3 | 0.006 | 4.46 | 0.4 | 0.05
BC11MB133B | Limestone | 0.01 | 10.6 | 0.0014 | 3.19 | 0.21 | 0.02
BC11MB134 | Quartzite | 0.09 | 4.8 | 0.001 | 0.75 | 0.42 | 0.03
BC11MB135A | Quartzite breccia | 0.06 | 18.4 | 0.0015 | 1.56 | 1.81 | 0.08
BC11MB135B | Quartzite | 0.13 | 9.7 | 0.0002 | 1.49 | 0.57 | 0.05
BC11MB136A | Quartzite breccia | 0.07 | 3.6 | 0.0001 | 2.52 | 0.79 | 0.32
BC11MB136B | Quartzite | 0.06 | 5.5 | 0.0001 | 0.98 | 0.41 | 0.02
BC11MB137 | Quartzite breccia | 0.11 | 48.8 | 0.0001 | 1.49 | 1.47 | 3.58
BC11MB138 | Quartzite breccia | 0.53 | 2322 | 0.0003 | 4.05 | 83.93 | 29.65
BC11MB139 | Silicified limestone | 0.3 | 24.5 | 0.0001 | 1.63 | 0.95 | 0.13
BC11MB140A | Quartzite | 0.43 | 6.4 | 0.0001 | 1.44 | 0.22 | 0.17
BC11MB140B | Silicified limestone | 0.35 | 3.6 | 0.0001 | 1.51 | 0.19 | 0.12
BC11MB141 | Quartz monzonite porphyry | 4.37 | 4.8 | 0.0001 | 16.55 | 0.16 | 0.09
BC11MB142 | Quartzite | 0.09 | 4 | 0.0001 | 4.53 | 0.14 | 0.13
BC11MB143 | Quartzite | 0.07 | 4.2 | 0.0001 | 1.27 | 0.23 | 0.27
BC11MB144 | Quartzite breccia | 0.01 | 5.6 | 0.004 | 2.71 | 0.68 | 0.04
BC11MB145 | Quartzite | 1.42 | 3.5 | 0.0001 | 3.17 | 0.33 | 0.48
BC11MB146 | Quartzite breccia | 1.89 | 7.5 | 0.0049 | 3.07 | 1.16 | 4.79
BC11MB147 | Quartzite | 2.03 | 1.4 | 0.0001 | 1.93 | 0.1 | 0.09
BC11MB148 | Quartzite | 1.58 | 2.7 | 0.001 | 2.13 | 0.21 | 0.16
BC11MB149 | Quartzite | 0.97 | 1.8 | 0.0001 | 1.67 | 0.1 | 0.07
BC11MB150 | Quartzite | 0.54 | 5.9 | 0.0013 | 4.51 | 0.37 | 0.25
BC11MB151 | Quartzite | 0.84 | 2.4 | 0.0001 | 1.74 | 0.12 | 0.05
BC11MB152A | Silicified limestone | 2.87 | 11 | 0.004 | 9.65 | 0.44 | 0.11
BC11MB152B | Quartzite | 7.23 | 8.3 | 0.0036 | 4.32 | 0.16 | 0.09
BC11MB153 | Quartzite | 2.28 | 5.2 | 0.0024 | 4.54 | 0.15 | 0.02
BC11MB154 | Silicified limestone | 2.11 | 5.5 | 0.002 | 6.29 | 0.09 | 0.04
BC11MB155 | Silicified limestone | 1.43 | 7.4 | 0.0016 | 3.09 | 0.18 | 0.03
BC11MB156 | Quartzite | 0.42 | 3.8 | 0.0019 | 2.45 | 0.07 | <0.02
BC11MB167 | Skarn | 0.05 | 14 | 0.0046 | 128.24 | 0.12 | <0.02
BC11MB168 | Monzonite | 5.94 | 12.7 | 0.0089 | 107.6 | 0.31 | 0.2
BC11MB169 | Skarn | 0.03 | 28.6 | 0.0051 | 78.06 | 0.42 | 0.02
BC11MB170 | Skarn | 0.15 | 34.4 | 0.0026 | 12.05 | 0.09 | 0.06
BC11MB171 | Monzonite | 2.93 | 7.3 | 0.0689 | 8676.71 | 2.15 | 0.05
BC11MB172 | Skarn | 1.48 | 38.5 | 0.0247 | 1509.52 | 1.96 | 0.07
BC11MB173 | Monzonite | 5.42 | 20 | 0.0034 | 34.6 | 0.11 | 1.19
BC11MB174 | Silicified limestone | 1.53 | 16.9 | 0.0024 | 4.63 | 0.42 | 0.14
BC11MB175 | Monzonite | 4.72 | 3.1 | 0.0024 | 1.54 | 0.04 | 0.15
BC11MB176 | Monzonite | 2.94 | 5.2 | 0.0062 | 2.76 | 0.06 | 0.06
BC11MB177 | Siltstone | 0.04 | 8.9 | 0.0218 | 1389.73 | 0.04 | 0.12
BC11MB178 | Hornfels | 2 | 9.3 | 0.0363 | 90.08 | 0.05 | 2.07
BC11MB179 | Quartzite | 1.72 | 25.8 | 0.0031 | 15.05 | 0.55 | 3.09
BC11MB180 | Quartzite | 1.02 | 45 | 0.0036 | 1.71 | 0.52 | 4.85
BC11MB181A | Quartzite breccia | 0.14 | 17.9 | 0.0024 | 3.14 | 0.25 | 0.52
BC11MB181B | Quartzite | 0.07 | 7.8 | 0.0054 | 1.14 | 0.12 | 0.22
BC11MB182 | Quartzite breccia | 0.12 | 255.1 | 0.2846 | 2.02 | 0.86 | 1.86
BC11MB183 | Quartzite | 0.1 | 16.2 | 0.003 | 2.09 | 0.29 | 0.28
BC11MB184 | Quartzite breccia | 0.09 | 54.2 | 0.0024 | 2.97 | 0.72 | 0.79
BC11MB185 | Quartzite breccia | 1.1 | 49.6 | 0.0014 | 3.36 | 0.24 | 1.27
BC11MB186 | Quartzite | 1.03 | 5.1 | 0.0003 | 1.98 | 0.28 | 0.33
BC11MB187 | Quartzite | 0.82 | 7.8 | 0.1294 | 1.1 | 3.62 | 0.52
BC11MB188 | Quartzite | 0.61 | 18 | 0.0378 | 1.89 | 1.28 | 0.18
BC11MB189 | Limestone breccia | 0.32 | 18 | 0.0015 | 4.04 | 0.04 | 0.21
BC11MB190 | Latite porphyry | 5.7 | 1.9 | 0.0286 | 815.97 | 0.05 | 0.37
BC11MB191 | Latite porphyry | 3.62 | 3.3 | 0.0261 | 21.77 | 0.01 | 0.34
BC11MB192 | Quartzite | 0.98 | 0.7 | 0.0008 | 12.35 | 0.07 | 0.07
BC11MB193 | Silicified limestone | 0.86 | 0.6 | 0.0001 | 3.45 | 0.09 | 0.05
BC11MB194 | Quartzite | 0.005 | 20.3 | 0.009 | 549.32 | 0.09 | 0.06
BC11MB195 | Hornfels | 0.11 | 13.6 | 0.0353 | 1306.21 | 0.12 | 0.02
BC11MB196 | Monzonite | 5.08 | 2.9 | 0.0095 | 153.38 | 0.21 | 0.43
BC11MB197 | Monzonite | 5.34 | 1.1 | 0.0467 | 866.57 | 0.04 | 0.69
BC11MB198 | Diorite | 7.79 | 9.2 | 0.0539 | 88.88 | 0.23 | 0.63
BC11MB199 | Hornfels | 0.54 | 17.8 | 0.0922 | 28.37 | 0.28 | 0.24
BC11MB212 | Hornfels | 2.93 | 10.6 | 0.0406 | 797.6 | 0.16 | 0.11
BC11MB213 | Skarn | 2.31 | 3 | 0.447 | 4704.25 | 0.13 | 0.12
BC11MB214 | Quartz monzonite porphyry | 4.16 | 1.8 | 0.0001 | 16.58 | 0.18 | 0.35
BC11MB215 | Quartz monzonite porphyry | 4.07 | 1.5 | 0.007 | 33.23 | 0.1 | 0.55
BC11MB216 | Quartzite | 0.42 | 2 | 0.001 | 3.17 | 0.21 | 0.05
BC11MB217 | Quartzite breccia | 0.56 | 2.1 | 0.0001 | 4.02 | 0.14 | 0.04
BC11MB248 | Hornfels | 0.93 | 17.1 | 0.0627 | 14.45 | 0.86 | 0.35
BC11MB249 | Diorite | 4.65 | 2.9 | 0.0075 | 79.07 | 0.56 | 0.09
BC11MB250 | Diorite | 5.13 | 8.9 | 0.0071 | 60.22 | 0.28 | 0.11
BC11MB251 | Diorite | 4.92 | 4.6 | 0.0096 | 69.44 | 0.34 | 0.14
BC11MB252 | Silicified limestone | 0.05 | 12.2 | 0.0005 | 2.99 | 7.48 | <0.02
BC11MB253 | Diorite | 1.65 | 9 | 0.0042 | 41.93 | 0.47 | 0.05
BC11MB254 | Monzonite | 8.08 | 5.1 | 0.0384 | 1462.67 | 0.09 | 1.59
BC11MB255 | Diorite | 4.15 | 13.7 | 0.0016 | 88.9 | 1.29 | 0.36
BC11MB256 | Diorite | 4.73 | 7.7 | 0.0042 | 87.75 | 1.17 | 0.35
BC11MB257 | Quartzite | 0.18 | 1.8 | 0.0005 | 3.26 | 1.12 | 0.02
BC11MB258 | Hornfels | 1.69 | 2 | 0.0004 | 4.34 | 0.17 | 0.05
BC11MB259 | Monzonite | 5.9 | 3.3 | 0.0129 | 63.16 | 1.38 | 0.57
BC11MB260 | Latite porphyry | 6.84 | 4.3 | 0.0001 | 47.29 | 1.2 | 0.23
BC12JC601 | Recryst calc sst | 0.3 | 1.7 | 0.0007 | 23.45 | 0.27 | 0.12
BC12JC602 | Dol sst | 0.54 | 0.8 | 0.3077 | 10000 | 0.24 | 0.27
BC12JC603 | Calc sst | 0.01 | 8.4 | 0.1854 | 10000 | 0.01 | <0.02
BC12JC604 | Vein | 0.14 | 9.6 | 0.21 | 10000 | 0.04 | 0.03
BC12LZ501 | Sandstone | 1.28 | 1.8 | 0.004 | 4.01 | 0.06 | 0.09
BC12LZ503 | Sandstone | 1.17 | 0.3 | 0.0689 | 4109.46 | 0.07 | 0.14
BC12LZ504 | Sandstone | 1.12 | 0.5 | 0.0274 | 2041.53 | 0.06 | 0.4
BC12LZ505 | Dol sst | 1.05 | 0.7 | 0.0175 | 1122.42 | 0.04 | 0.07
BC12LZ506 | Siltstone | 3.37 | 0.6 | 0.0003 | 8.4 | 0.01 | 0.08
BC12LZ507 | Siltstone | 3.26 | 54.5 | 0.0001 | 17.85 | 0.94 | 0.2
BC12LZ508 | Sandstone | 3.21 | 411.6 | 0.0024 | 14.64 | 2.06 | 0.16
BC12LZ509 | Sandstone | 4.4 | 186.5 | 0.0063 | 15.36 | 6.05 | 0.21
BC12LZ510 | Sandstone | 3.84 | 206.3 | 0.0217 | 22.83 | 2.27 | 0.36
BC12LZ511 | Quartzite | 0.14 | 4.9 | 0.0035 | 11.83 | 0.25 | 0.03
BC12LZ512 | Quartzite | 0.34 | 92.9 | 0.1765 | 121.9 | 29.99 | 1.53
BC12LZ513 | Diorite | 4.24 | 8.2 | 0.0254 | 21.57 | 0.34 | 0.11
BC12LZ514 | Quartzite | 0.19 | 68.1 | 0.0497 | 439.88 | 41.09 | 0.19
BC12LZ527 | Latite porphyry | 6.79 | 0.05 | 0.0505 | 7069.13 | 0.22 | 0.7
BC12MB401 | Quartzite | 0.72 | 1.9 | 0.0018 | 2.07 | 0.26 | 0.08
BC12MB402 | Siltstone | 2.52 | 9.6 | 0.0001 | 6.28 | 0.55 | 0.2
BC12MB403 | Sandstone | 0.79 | 1.4 | 0.0011 | 4.27 | 0.09 | 0.04
BC12MB404 | Limestone | 0.01 | 37.3 | 0.0516 | 871.71 | 0.01 | <0.02
BC12MB405 | Dol sst | 2.6 | 9.6 | 0.0812 | 174.83 | 0.4 | 0.05
BC12MB423 | Siltstone | 3.09 | 2.1 | 0.0019 | 64.33 | 0.06 | 0.44
BC12MB424 | Limestone | 0.5 | 111.9 | 0.0017 | 7.12 | 2.13 | 1.3
BC12MB425 | Calc sst | 0.21 | 6.3 | 0.0047 | 2.68 | 0.58 | 0.15
BC12MB426 | Quartzite | 2.89 | 4.1 | 0.0006 | 52.93 | 0.1 | 0.42
BC12MB427 | Siltstone | 2.62 | 3.7 | 0.0003 | 32.39 | 0.16 | 0.13
BC12MB428 | Siltstone | 3.35 | 7.3 | 0.0001 | 42.38 | 0.11 | 0.03
BC12MB429 | Siltstone | 3.57 | 3.3 | 0.0001 | 20.12 | 0.11 | 0.02
BC12MB430 | Limestone | 1.14 | 4.1 | 0.0005 | 2.74 | 0.24 | 0.42
BC12MB431 | Limestone | 3.92 | 2.3 | 0.0001 | 22.39 | 0.04 | 0.08
BC12MB432 | Siltstone | 4.39 | 0.7 | 0.0012 | 25.64 | 0.01 | 0.04
BC12MB433 | Siltstone | 2.96 | 0.4 | 0.0001 | 2.87 | 0.01 | 0.17
BC12MB434 | Diorite | 1.94 | 18.3 | 0.0041 | 8.74 | 1.11 | 0.32
BC12MB435 | Limestone | 0.24 | 2.2 | 0.0001 | 2.14 | 0.08 | 0.04
BC12MB436 | Quartzite | 1.03 | 1.7 | 0.0019 | 1.61 | 0.09 | <0.02

## LAB Sheet (hidden)
District_Name | Deposit | Field Sample_ID | Block_ID | Work_Order | SWIR | WR geochem | FE-SEM | EMP | Alunite | Quality Control | Calcite | Quality Control | Chlorite | Quality Control | Enargite | Quality Control | Epidote | Quality Control | Garnet | Quality Control | Magnetite | Quality Control | Pyrite | Quality Control | Quartz | Quality Control | Tourmaline | Quality Control | Mineral Map | Comment
Grasberg | Grasberg | GB11MB004 |  |  |  |  | Yes | [5 empty] | Yes | [16 empty] | K Feld, Ca Feld, Dolomite, Ilmenite, some small grains of PbS (galena)
Grasberg | Grasberg | GB11MB005 |  |  |  |  | Yes | [5 empty] | Yes | [16 empty] | Dolomite, Ca Feld
Grasberg | Ertsberg | GB11MB010 |  |  |  |  | Yes | [22 empty] | Chalchopyrite, Amph, Gypsum
Grasberg | Ertsberg | GB11MB012 |  |  |  |  | Yes | [22 empty] | Chalchopyrite, Diopside, K Feld, Actinolite
Grasberg | Ertsberg | GB11MB013A |  |  |  |  | Yes | [22 empty] | Chalchopyrite, Actinolite, Biotite, Gypsum
Grasberg | Ertsberg | GB11MB013B |  |  |  |  | Yes | [22 empty] | Chalchopyrite, Actinolite, Gypsum
Grasberg | Ertsberg | GB11MB013C |  |  |  |  | Yes | [5 empty] | Yes |  |  |  | Yes | [12 empty] | Chalcopyrite, Bornite, Magnetite is slightly skeletal, intergranular gypsum, Zoned epidote, Diopside common, Chalcopyrite is intergorwn with mag., K feld is common
Grasberg | Ertsberg | GB11MB014 |  |  |  |  | Yes | [22 empty] | Chalchopyrite, Chalcocite, Highly zoned garnet, Pyroxene common, gypsum, some quartz veins,
Grasberg | Ertsberg | GB11MB015 |  |  |  |  | Yes | [5 empty] | Yes |  |  |  | Yes | [12 empty] | Chalchopyrite, Garnet is zoned, Diopside is common
Grasberg | Ertsberg | GB11MB016 |  |  |  |  | Yes | [5 empty] | Yes | [16 empty] | Quartz common, pyrite looks zoned, Galena inc. within Py, Chlorite was contaminated, no good Chl analyses
Grasberg | Ertsberg | GB11MB017 |  |  |  |  | Yes | [5 empty] | Yes | [16 empty] | Chalcopyrite, Bornite, Mostly Ca-Mg Pyroxene and Gypsum dominant, minor Ca-Feld
Grasberg | Ertsberg | GB11MB018 |  |  |  |  | Yes | [5 empty] | Yes |  |  |  | Yes | [12 empty] | Chalchopyrite, Vein of garnet, quartz, zircon, K-feld, zoned epidote has inc. of diopside and sphene
Grasberg | Ertsberg | GB11MB019 |  |  |  |  | Yes | [5 empty] | Yes |  |  |  | Yes | [12 empty] | Magnetite has inclusions of Bornite, Chalcopyrite, and W rich phase (Scheelite), calcite has inc. of diopside,
Grasberg | Grasberg | GB11MB030 |  |  |  |  | Yes | [5 empty] | Yes | [16 empty] | Quartz and K-feld, gypsum, Apatite is abundant, Biotite is intergrown with chlorite, minor Chalcopyrite
Grasberg | Ertsberg | GB11MB031 |  |  |  |  | Yes | [22 empty] | Chalchopyrite with mag and in veins, dolomite, gypsum, biotite, abundant quartz,
Grasberg | Ertsberg | GB11MB032 |  |  |  |  | Yes | [22 empty] | Gn and Px in veins, gypsum present, diopside abundant, minor chalcopyrite, garnet is zoned
Grasberg | Kucing Liar | GB11MB033 |  |  |  |  | Yes | [5 empty] | Yes |  |  |  | Yes | [12 empty] | Magnetite and pyrite have inc. of spaherite and chalcopyrite, chlorite is mixed with Biotite, Epidote is zoned, dipside, gypsum and quartz are present
Grasberg | Ertsberg | GB11MB034 |  |  |  |  | Yes | [9 empty] | Yes | [12 empty] | Contains gypsum, quartz, biotite, minor chalcopyrite
Grasberg | Ertsberg | GB11MB035 |  |  |  |  | Yes | [22 empty] | Garnet and Gypsum dominate most of the sample, minor pyroxene, minor chalcopyrite, magnetite in veins, minor pyrite
Grasberg | Big Gossan | GB11MB036 |  |  |  |  | Yes | [9 empty] | Yes | [12 empty] | Small grains of Mollybdentite are abundant, Gypsum, Ca-Mg pyroxene, abundant apatite, Scheelite, Inclusions of uraninite, Groundmass is mostly epidote, Epidote and garnet are mildly zoned,
Grasberg | Big Gossan | GB11MB039 |  |  |  |  | Yes | [9 empty] | Yes | [12 empty] | Abundant Pyrite and chalcopyrite, Pyroxene is abundant in the groundmass, FeS inclusions in pyrite (Pyrrhotite?) Gypsum commonly associated with the sulfides, epidote is slightly zoned
Grasberg | Big Gossan | GB11MB040 |  |  |  |  | Yes | [5 empty] | Yes |  |  |  | Yes | [12 empty] | Sphene, apatite, zircon, minor chalcopyrite, galena inc. in pyrite, gypsum veins common, quartz rich
Grasberg | Big Gossan | GB11MB041 |  |  |  |  | Yes | [9 empty] | Yes | [12 empty] | K feld being replaced by Na Feld, Sphene is abundant, Ca-Mg pyroxene, apatite, chalcopyrite, MoS inclusions in epidote are common, less then 10 micron magnetite mixed in with the Cpy, Halite crystals in epidote common
Grasberg | Big Gossan | GB11MB042 |  |  |  |  | Yes | [5 empty] | Yes |  |  |  | Yes | [12 empty] | Highly zoned epidote, Minor Chalcopyrite, Pyroxene, Gypsum veins, K-feld is common
Grasberg | Big Gossan | GB11MB043 |  |  |  |  | Yes | [5 empty] | Yes |  |  |  | Yes | [12 empty] | Epidote is stongly zoned, Amph present but being replaced by calcite and chlorite,
Grasberg | Big Gossan | GB11MB044 |  |  |  |  | Yes | [9 empty] | Yes | [12 empty] | Epidote and calcite dominate the sample, K-Feld, diopside, apatite, sphene, and quartz are present
Grasberg | Big Gossan | GB11MB045 |  |  |  |  | Yes | [5 empty] | Yes |  |  |  | Yes | [12 empty] | Epidote and calcite dominate the sample, minor chalcopyrite gypsum, sphene, quaartz, diopside, and garnet, Epidote is zoned.
Grasberg | Big Gossan | GB11MB046 |  |  |  |  | Yes | [9 empty] | Yes | [12 empty] | Zoned epidote, Minor gypsum, diopside, halite, calcite, quartz, Amphibole?, and chalcopyrite
Grasberg | Big Gossan | GB11MB048 |  |  |  |  | Yes | [9 empty] | Yes | [12 empty] | Trace sphene and apatite. Na Feld, K Feld, gypsum, quartz, and actinolite dominate
Grasberg | Grasberg | GB11MB053
Grasberg | Grasberg | GB11MB054
Grasberg | Grasberg | GB11MB057
Grasberg | Grasberg | GB11MB074 |  |  |  |  | Yes | [5 empty] | Yes |  |  |  | Yes | [12 empty] | Chlorite and Na Feld are common, very minor epidote, Biotite, quartz, K feld also present, Pyrite is mostly in veins
Grasberg | Grasberg | GB11MB075 |  |  |  |  | Yes | [5 empty] | Yes |  |  |  | Yes | [12 empty] | Abundant Biotie, K-Feld and quartz, minor calcite, amphibole, and Na Feld, Gypsum common in veins with magnetite, very very minor epidote
Grasberg | Grasberg | GB11MB076 |  |  |  |  | Yes | [22 empty] | Na Feld, quartz dominate the sample, minor chalcopyrite and calcite. K Feld, biotite, and amphibole rich areas
Grasberg | Grasberg | GB11MB086 |  |  |  |  | Yes | [22 empty] | Chalcopyrite as veins between magnetite grains,
Grasberg | Grasberg | GB11MB088 |  |  |  |  | Yes | [9 empty] | Yes | [12 empty] | Ca Feld common, Quartz, rutile, gypsum, and pyroxene (pigionite) present, minor Cu rich inc. in Pyrite, Mo rich inc. in magnetite, Na-feld, K-feld common
Grasberg | Grasberg | GB11MB107
Grasberg | Grasberg | GB11MB115 |  |  |  |  | Yes | [22 empty] | Na Feld, apatite, diopside, biotite, quartz, and amphibole
Grasberg | Grasberg | GB11MB116
Grasberg | Grasberg | GB11MB121 |  |  |  |  | Yes | [22 empty] | Chalcopyrite common, Chalcocite and Bornite inc. within magnetite, Biotite, K-feld and Quartz are common,
Grasberg | Big Gossan | GB11MB146 |  |  |  |  | Yes | [5 empty] | Yes |  |  |  | Yes | [12 empty] | K feld, Na Feld, and Amph are common, chlorite is fine grained
Grasberg | Big Gossan | GB11MB147 |  |  |  |  | Yes | [9 empty] | Yes | [12 empty] | K-Feld and quartz make up the sample, Cluster in the center of the cirlce contains minor epidote and abundant apatite
Grasberg | Big Gossan | GB11MB148 |  |  |  |  | Yes | [5 empty] | Yes |  |  |  | Yes | [12 empty] | Large epidote cluster in a rock dominated by Quartz and K-Feld, Chl. Inc. within epidote, and caclite veins within the epidote present, Abundant apatite,
Grasberg | Big Gossan | GB11MB151 |  |  |  |  | Yes | [5 empty] | Yes |  |  |  | Yes | [12 empty] | Sphene is very common, Biotite is mixed in with the chlorite, Ca-Na Feld surrounded by K Feld, Minor Gypsum, Amph present (may be a pyroxene), Apatite is common
Grasberg | Big Gossan | GB11MB152 |  |  |  |  | Yes | [5 empty] | Yes |  |  |  | Yes | [12 empty] | Pyroxene, apatite, Na-Feld, K-Feld
Grasberg | Kucing Liar | GB11MB153 |  |  |  |  | Yes | [22 empty] | Mg-Olivine abundant, Chalcopyrite and spahlerite present, pyrite looks zoned?
Grasberg | Kucing Liar | GB11MB154 |  |  |  |  | Yes | [22 empty] | Apatite is common, Na feld, K-feld, Biotie common, veins of gypsum, magnetite has inc. of Chalcopyrite
Grasberg | Kucing Liar | GB11MB157 |  |  |  |  | Yes | [22 empty] | Chalcopyrite, quartz, gypsum, pyroxene (diopside), Chalcopyrite has small spahlerite inc. pyrite is associated with gypsum veins, One pyrtie grain has Te rich inc.
Grasberg | Big Gossan | GB11MB158 |  |  |  |  | Yes | [5 empty] | Yes |  |  |  | Yes | [12 empty] | Biotite, gypsum K-Al Clays present, pyroxene
Grasberg | Big Gossan | GB11MB159 |  |  |  |  | Yes | [5 empty] | Yes | [16 empty] | Amphibole (tremolite?), minor chl, possibly Olivine, Gypsum present
Grasberg | Big Gossan | GB11MB160 |  |  |  |  | Yes | [9 empty] | Yes | [12 empty] | Epidote is zoned, Ca-Mg pyroxene and gypsum are very common, minor chalcopyrite present, Amph present
Grasberg | Big Gossan | GB11MB161 |  |  |  |  | Yes | [5 empty] | Yes |  |  |  | Yes | [12 empty] | Epidote is zoned, quartz, apatite, zircon present
Grasberg | Big Gossan | GB11MB162 |  |  |  |  | Yes | [9 empty] | Yes | [12 empty] | Large epidote clusters with surrounding K-Feld, Apatite inc. in epidote are common, Ca-Mg Pyroxene is abundant, epidote is zoned
Grasberg | Big Gossan | GB11MB163 |  |  |  |  | Yes | [5 empty] | Yes |  |  |  | Yes | [12 empty] | Gypsum is very common, Pyroxene is common, Epidote and garnet are highly zoned, Garnet varies from (Ca-Fe) to (Ca-Al),
Grasberg | Big Gossan | GB11MB164 |  |  |  |  | Yes | [9 empty] | Yes | [12 empty] | K-feld is common, Na feld present, pyroxene and sphene are abundant
Grasberg | Big Gossan | GB11MB165 |  |  |  |  | Yes | [9 empty] | Yes | [12 empty] | Epidote is highly zoned, Ca-Fe and Ca-Al garnets both present, quartz. Pyroxene and Chalcopyrite present
Grasberg | Kucing Liar | GB11MB166
Grasberg | Kucing Liar | GB11MB168 |  |  |  |  | Yes | [22 empty] | Ca-Na Feld, K-feld, Biotite, and amphibolea are abundant, minor Chl as biotite replacement, Magnetite grains have abundant Chalcopyrite and minor Mollybdenite inclusions, Quartz is common
Grasberg | Kucing Liar | GB11MB172 |  |  |  |  | Yes | [22 empty] | Pyroxene and quartz rich, minor gypsum, Sphalerite and Chalcopyrite present
Batu Hijau | Batu Hijau | BH04-52 |  |  |  |  | Yes | Yes |  |  |  |  | Yes | [7 empty] | Yes
Batu Hijau | Batu Hijau | BH04-53 |  |  |  |  | Yes | Yes |  |  |  |  | Yes |  |  |  | Yes |  |  |  | Yes
Batu Hijau | Batu Hijau | BH04-54 |  |  |  |  | Yes | Yes |  |  |  |  | Yes |  |  |  | Yes |  |  |  | Yes
Batu Hijau | Batu Hijau | BH04-55B |  |  |  |  | Yes | Yes |  |  |  |  | Yes |  |  |  | Yes |  |  |  | Yes
Batu Hijau | Batu Hijau | BH10-101 |  |  |  |  | Yes | Yes |  |  |  |  | Yes | [7 empty] | Yes
Batu Hijau | Batu Hijau | BH10-102 |  |  |  |  | Yes | Yes |  |  |  |  | Yes |  |  |  | Yes |  |  |  | Yes
Batu Hijau | Batu Hijau | BH10-103 |  |  |  |  | Yes | Yes |  |  |  |  | Yes | [7 empty] | Yes
Batu Hijau | Batu Hijau | BH10-104 |  |  |  |  | Yes | Yes |  |  |  |  | Yes |  |  |  | Yes |  |  |  | Yes
Batu Hijau | Batu Hijau | BH10-105 |  |  |  |  | Yes | Yes |  |  |  |  | Yes |  |  |  | Yes |  |  |  | Yes
Batu Hijau | Batu Hijau | BH10-106 |  |  |  |  | Yes | Yes |  |  |  |  | Yes |  |  |  | Yes |  |  |  | Yes
Batu Hijau | Batu Hijau | BH10-107 |  |  |  |  | Yes | Yes |  |  |  |  | Yes | [7 empty] | Yes
Batu Hijau | Batu Hijau | BH10-108 |  |  |  |  | Yes | Yes |  |  |  |  | Yes |  |  |  | Yes |  |  |  | Yes
Batu Hijau | Batu Hijau | BH10-109 |  |  |  |  | Yes | Yes |  |  |  |  | Yes |  |  |  | Yes |  |  |  | Yes
Batu Hijau | Batu Hijau | BH10-110 |  |  |  |  | Yes | Yes |  |  |  |  | Yes | [7 empty] | Yes
Batu Hijau | Batu Hijau | BH10-111 |  |  |  |  | Yes | Yes |  |  |  |  | Yes | [7 empty] | Yes
Batu Hijau | Batu Hijau | BH10-112 | [5 empty] | Yes |  |  |  |  | Yes
Batu Hijau | Batu Hijau | BH10-113 |  |  |  |  | Yes | Yes |  |  |  |  | Yes | [7 empty] | Yes
Batu Hijau | Batu Hijau | BH10-114 |  |  |  |  | Yes | Yes |  |  |  |  | Yes | [7 empty] | Yes
Batu Hijau | Batu Hijau | BH10-115 |  |  |  |  | Yes | Yes |  |  |  |  | Yes | [7 empty] | Yes
Batu Hijau | Batu Hijau | BH-19 | [5 empty] | Yes |  |  |  |  | Yes
Batu Hijau | Batu Hijau | BH-21 | [5 empty] | Yes |  |  |  |  | Yes
Batu Hijau | Batu Hijau | BH-22 | [5 empty] | Yes |  |  |  |  | Yes
Batu Hijau | Batu Hijau | BH-24 |  |  |  |  | Yes | Yes |  |  |  |  | Yes | [7 empty] | Yes
Batu Hijau | Batu Hijau | BH-25 | [5 empty] | Yes |  |  |  |  | Yes
Batu Hijau | Batu Hijau | Ep-01 |  |  |  |  | Yes | Yes |  |  |  |  | Yes |  |  |  | Yes |  |  |  | Yes
Batu Hijau | Batu Hijau | Ep-02 | [5 empty] | Yes |  |  |  |  | Yes |  |  |  | Yes
Batu Hijau | Batu Hijau | Ep-03 |  |  |  |  | Yes | Yes |  |  |  |  | Yes |  |  |  | Yes |  |  |  | Yes
Batu Hijau | Batu Hijau | Ep-04 |  |  |  |  | Yes | Yes |  |  |  |  | Yes |  |  |  | Yes |  |  |  | Yes
Batu Hijau | Batu Hijau | Ep-05 |  |  |  |  | Yes | Yes |  |  |  |  | Yes | [7 empty] | Yes
Batu Hijau | Batu Hijau | Ep-06 |  |  |  |  | Yes | Yes |  |  |  |  | Yes |  |  |  | Yes |  |  |  | Yes
Batu Hijau | Batu Hijau | Ep-07 |  |  |  |  | Yes | Yes |  |  |  |  | Yes |  |  |  | Yes |  |  |  | Yes
Batu Hijau | Batu Hijau | Ep-08 |  |  |  |  | Yes | Yes |  |  |  |  | Yes | [7 empty] | Yes
Batu Hijau | Batu Hijau | Ep-09 |  |  |  |  | Yes | Yes |  |  |  |  | Yes |  |  |  | Yes |  |  |  | Yes
Batu Hijau | Batu Hijau | Ep-10 |  |  |  |  | Yes | Yes |  |  |  |  | Yes |  |  |  | Yes |  |  |  | Yes
Batu Hijau | Batu Hijau | Ep-11 |  |  |  |  | Yes | Yes |  |  |  |  | Yes |  |  |  | Yes |  |  |  | Yes
Batu Hijau | Batu Hijau | Ep-12 |  |  |  |  | Yes | Yes |  |  |  |  | Yes | [7 empty] | Yes
Batu Hijau | Batu Hijau | Ep-18 |  |  |  |  | Yes | Yes |  |  |  |  | Yes |  |  |  | Yes |  |  |  | Yes
Batu Hijau | Batu Hijau | SBD018-496.6 | [5 empty] | Yes |  |  |  |  | Yes |  |  |  | Yes
Batu Hijau | Batu Hijau | SBD018-619 | [5 empty] | Yes |  |  |  |  | Yes |  |  |  | Yes
Batu Hijau | Batu Hijau | SBD021-522.8 | [5 empty] | Yes |  |  |  |  | Yes |  |  |  | Yes
Batu Hijau | Batu Hijau | SBD130-21 | [5 empty] | Yes |  |  |  |  | Yes
Batu Hijau | Batu Hijau | SBD143-41 | [5 empty] | Yes |  |  |  |  | Yes |  |  |  | Yes
Batu Hijau | Batu Hijau | SBD143-49 | [5 empty] | Yes |  |  |  |  | Yes |  |  |  | Yes
Batu Hijau | Batu Hijau | SBD145-33 | [5 empty] | Yes |  |  |  |  | Yes |  |  |  | Yes
Batu Hijau | Batu Hijau | SBD145-73.2 | [5 empty] | Yes |  |  |  |  | Yes |  |  |  | Yes
Batu Hijau | Batu Hijau | SBD145-83 | [5 empty] | Yes |  |  |  |  | Yes |  |  |  | Yes
Batu Hijau | Batu Hijau | SBD257-0965.6 | [5 empty] | Yes |  |  |  |  | Yes |  |  |  | Yes
Batu Hijau | Batu Hijau | SBD284-100 |  |  |  |  | Yes | [5 empty] | Yes |  |  |  | Yes |  |  |  | Yes
Batu Hijau | Batu Hijau | SBD284-17.5 | [5 empty] | Yes |  |  |  |  | Yes |  |  |  | Yes
Batu Hijau | Batu Hijau | SBD284-170 |  |  |  |  | Yes | Yes |  |  |  |  | Yes |  |  |  | Yes |  |  |  | Yes
Batu Hijau | Batu Hijau | SBD284-175.8 |  |  |  |  | Yes | Yes |  |  |  |  | Yes |  |  |  | Yes |  |  |  | Yes
Batu Hijau | Batu Hijau | SBD284-20 |  |  |  |  | Yes | Yes |  |  |  |  | Yes |  |  |  | Yes |  |  |  | Yes
Batu Hijau | Batu Hijau | SBD284-226 |  |  |  |  | Yes | Yes |  |  |  |  | Yes |  |  |  | Yes |  |  |  | Yes
Batu Hijau | Batu Hijau | SBD284-233 |  |  |  |  | Yes | Yes |  |  |  |  | Yes |  |  |  | Yes |  |  |  | Yes
Batu Hijau | Batu Hijau | SBD284-266 |  |  |  |  | Yes | Yes |  |  |  |  | Yes |  |  |  | Yes |  |  |  | Yes
Batu Hijau | Batu Hijau | SBD284-306 |  |  |  |  | Yes | Yes |  |  |  |  | Yes |  |  |  | Yes |  |  |  | Yes
Batu Hijau | Batu Hijau | SBD284-375 |  |  |  |  | Yes | Yes |  |  |  |  | Yes |  |  |  | Yes |  |  |  | Yes
Batu Hijau | Batu Hijau | SBD284-424 |  |  |  |  | Yes | Yes |  |  |  |  | Yes | [7 empty] | Yes
Batu Hijau | Batu Hijau | SBD284-95 |  |  |  |  | Yes | Yes |  |  |  |  | Yes | [7 empty] | Yes
Batu Hijau | Batu Hijau | SBD284-97 | [5 empty] | Yes |  |  |  |  | Yes |  |  |  | Yes
Batu Hijau | Batu Hijau | SBD130-20 | [5 empty] | Yes | [8 empty] | Yes
Batu Hijau | Batu Hijau | SBD256-813 | [5 empty] | Yes | [8 empty] | Yes
Batu Hijau | Batu Hijau | SBD276-876.4 | [5 empty] | Yes | [8 empty] | Yes
Batu Hijau | Batu Hijau | SBD276-912.6 | [5 empty] | Yes | [8 empty] | Yes
Batu Hijau | Batu Hijau | SBD284-1124 |  |  |  |  | Yes | Yes | [8 empty] | Yes |  |  |  | Yes
Batu Hijau | Batu Hijau | SBD284-1145 |  |  |  |  | Yes | Yes | [8 empty] | Yes |  |  |  | Yes
Batu Hijau | Batu Hijau | SBD284-775 | [5 empty] | Yes | [8 empty] | Yes
Batu Hijau | Batu Hijau | SBD284-840 |  |  |  |  | Yes | Yes | [8 empty] | Yes |  |  |  | Yes
Batu Hijau | Batu Hijau | SBD284-965.5 |  |  |  |  | Yes | Yes | [8 empty] | Yes |  |  |  | Yes
Batu Hijau | Batu Hijau | SBD284-965.6 |  |  |  |  | Yes | Yes | [8 empty] | Yes |  |  |  | Yes
Batu Hijau | Batu Hijau | SBD299-0772.5 | [5 empty] | Yes | [8 empty] | Yes
Batu Hijau | Batu Hijau | SBD304-619.6 | [5 empty] | Yes | [8 empty] | Yes
Batu Hijau | Batu Hijau | BH-22 |  |  |  |  | Yes | [13 empty] | Yes
Batu Hijau | Batu Hijau | BH-23 |  |  |  |  | Yes | [13 empty] | Yes
Batu Hijau | Batu Hijau | SBD130-21 |  |  |  |  | Yes | [13 empty] | Yes
Batu Hijau | Bambu | B2-0.3 | [10 empty] | Yes |  |  |  | Yes
Batu Hijau | Bambu | B2-11.9 | [10 empty] | Yes |  |  |  | Yes
Batu Hijau | Bambu | B2-23.0 |  |  |  |  | Yes | [5 empty] | Yes |  |  |  | Yes |  |  |  | Yes
Batu Hijau | Bambu | B3-3.2 | [10 empty] | Yes |  |  |  | Yes
Batu Hijau | Bambu | BH04-45 | [10 empty] | Yes
Batu Hijau | Sekongkang | BH05-75 |  |  |  |  | Yes | Yes |  |  |  |  | Yes |  |  |  | Yes |  |  |  | Yes
Batu Hijau | Sekongkang | BH05-70B |  |  |  |  | Yes | Yes |  |  |  |  | Yes |  |  |  | Yes |  |  |  | Yes
Batu Hijau | Sekongkang | BH05-71 | [5 empty] | Yes |  |  |  |  | Yes |  |  |  | Yes
Batu Hijau | Sekongkang | BH05-72 | [5 empty] | Yes |  |  |  |  | Yes |  |  |  | Yes
Batu Hijau | Sekongkang | BH05-73 |  |  |  |  | Yes | Yes |  |  |  |  | Yes |  |  |  | Yes |  |  |  | Yes
Batu Hijau | Sekongkang | BH05-74 |  |  |  |  | Yes | Yes |  |  |  |  | Yes | [7 empty] | Yes
Batu Hijau | Sekongkang | BH05-76 |  |  |  |  | Yes | Yes |  |  |  |  | Yes | [7 empty] | Yes
Batu Hijau | Sekongkang | BH05-77 |  |  |  |  | Yes | Yes |  |  |  |  | Yes | [7 empty] | Yes
Batu Hijau | Sekongkang | BH05-78 | [5 empty] | Yes |  |  |  |  | Yes
Batu Hijau | Sekongkang | BH05-79 | [5 empty] | Yes |  |  |  |  | Yes |  |  |  | Yes
Batu Hijau | Sekongkang | BH05-80 | [5 empty] | Yes |  |  |  |  | Yes |  |  |  | Yes
Bingham Canyon | Bingham Canyon | BC11CW001b |  |  |  | Yes | Yes | [5 empty] | Yes
Bingham Canyon | Bingham Canyon | BC11CW016 |  |  |  | Yes | Yes | [5 empty] | Yes
Bingham Canyon | Bingham Canyon | BC11CW017 |  |  |  | Yes | Yes | [5 empty] | Yes
Bingham Canyon | Bingham Canyon | BC11CW021 |  |  |  | Yes | Yes | [5 empty] | Yes
Bingham Canyon | Bingham Canyon | BC11CW058_B |  |  |  | Yes | Yes | [5 empty] | Yes |  |  |  | Yes
Bingham Canyon | Bingham Canyon | BC11CW060 |  |  |  | Yes | Yes | [5 empty] | Yes
Bingham Canyon | Bingham Canyon | BC11CW061 |  |  |  | Yes | Yes | [5 empty] | Yes
Bingham Canyon | Bingham Canyon | BC11CW062 |  |  |  | Yes | Yes | [5 empty] | Yes |  |  |  | Yes
Bingham Canyon | Bingham Canyon | BC11CW065 |  |  |  | Yes | Yes | [5 empty] | Yes
Bingham Canyon | Bingham Canyon | BC11CW078 |  |  |  | Yes | Yes | [5 empty] | Yes
Bingham Canyon | Bingham Canyon | BC11CW092 |  |  |  | Yes | Yes | [5 empty] | Yes |  |  |  | Yes
Bingham Canyon | Bingham Canyon | BC11CW099 |  |  |  | Yes | Yes | [5 empty] | Yes |  |  |  | Yes
Bingham Canyon | Bingham Canyon | BC11CW300 |  |  |  | Yes | Yes | [9 empty] | Yes
Bingham Canyon | Bingham Canyon | BC11CW301 |  |  |  | Yes | Yes | [5 empty] | Yes |  |  |  | Yes
Bingham Canyon | Bingham Canyon | BC11CW304 |  |  |  | Yes | Yes | [5 empty] | Yes |  |  |  | Yes
Bingham Canyon | Bingham Canyon | BC11CW305 |  |  |  | Yes | Yes | [5 empty] | Yes |  |  |  | Yes
Bingham Canyon | Bingham Canyon | BC11DC002a |  |  |  | Yes | Yes | [5 empty] | Yes
Bingham Canyon | Bingham Canyon | BC11DC002b |  |  |  | Yes | Yes | [5 empty] | Yes
Bingham Canyon | Bingham Canyon | BC11DC223 |  |  |  | Yes | Yes | [5 empty] | Yes |  |  |  | Yes
Bingham Canyon | Bingham Canyon | BC11DC229 |  |  |  | Yes | Yes | [5 empty] | Yes |  |  |  | Yes
Bingham Canyon | Bingham Canyon | BC11DC236 |  |  |  | Yes | Yes | [5 empty] | Yes |  |  |  | Yes
Bingham Canyon | Bingham Canyon | BC11DC237 |  |  |  | Yes | Yes | [5 empty] | Yes |  |  |  | Yes
Bingham Canyon | Bingham Canyon | BC11DC239 |  |  |  | Yes | Yes | [5 empty] | Yes |  |  |  | Yes
Bingham Canyon | Bingham Canyon | BC11DC240 |  |  |  | Yes | Yes | [5 empty] | Yes
Bingham Canyon | Bingham Canyon | BC11MB101 |  |  |  | Yes | Yes | [5 empty] | Yes
Bingham Canyon | Bingham Canyon | BC11MB103 |  |  |  | Yes | Yes | [5 empty] | Yes
Bingham Canyon | Bingham Canyon | BC11MB110 |  |  |  | Yes | Yes | [5 empty] | Yes
Bingham Canyon | Bingham Canyon | BC11MB168 |  |  |  | Yes | Yes | [5 empty] | Yes |  |  |  | Yes
Bingham Canyon | Bingham Canyon | BC11MB175 |  |  |  | Yes | Yes | [5 empty] | Yes
Bingham Canyon | Bingham Canyon | BC11MB176 |  |  |  | Yes | Yes | [5 empty] | Yes
Bingham Canyon | Bingham Canyon | BC11MB190 |  |  |  | Yes | Yes | [5 empty] | Yes |  |  |  | Yes
Bingham Canyon | Bingham Canyon | BC11MB194 |  |  |  | Yes | Yes | [5 empty] | Yes
Bingham Canyon | Bingham Canyon | BC11MB197 |  |  |  | Yes | Yes | [5 empty] | Yes
Bingham Canyon | Bingham Canyon | BC11MB214 |  |  |  | Yes | Yes | [5 empty] | Yes |  |  |  | Yes
Bingham Canyon | Bingham Canyon | BC11MB248 |  |  |  | Yes | Yes | [5 empty] | Yes |  |  |  | Yes
Bingham Canyon | Bingham Canyon | BC11MB249 |  |  |  | Yes | Yes | [5 empty] | Yes |  |  |  | Yes
Bingham Canyon | Bingham Canyon | BC11MB250 |  |  |  | Yes | Yes | [5 empty] | Yes |  |  |  | Yes
Bingham Canyon | Bingham Canyon | BC11MB251 |  |  |  | Yes | Yes | [5 empty] | Yes |  |  |  | Yes
Bingham Canyon | Bingham Canyon | BC11MB255 |  |  |  | Yes | Yes
Bingham Canyon | Bingham Canyon | BC11MB256 |  |  |  | Yes | Yes | [5 empty] | Yes
Bingham Canyon | Bingham Canyon | BC11CW030 |  |  |  | Yes | Yes | [9 empty] | Yes
Bingham Canyon | Bingham Canyon | BC11CW057B |  |  |  | Yes | Yes | [9 empty] | Yes
Bingham Canyon | Bingham Canyon | BC11CW058 |  |  |  | Yes | Yes | [9 empty] | Yes
Bingham Canyon | Bingham Canyon | BC11CW302 |  |  |  | Yes | Yes | [9 empty] | Yes
Bingham Canyon | Bingham Canyon | BC11CW307 |  |  |  | Yes | Yes | [9 empty] | Yes
Bingham Canyon | Bingham Canyon | BC11DC226 |  |  |  | Yes | Yes | [9 empty] | Yes
Bingham Canyon | Bingham Canyon | BC11MB171 |  |  |  | Yes | Yes | [9 empty] | Yes
Bingham Canyon | Bingham Canyon | BC11MB195 |  |  |  | Yes | Yes | [9 empty] | Yes
Bingham Canyon | Bingham Canyon | BC11MB196B |  |  |  | Yes | Yes | [9 empty] | Yes
Bingham Canyon | Bingham Canyon | BC11MB198 |  |  |  | Yes | Yes | [9 empty] | Yes
Bingham Canyon | Bingham Canyon | BC11MB199 |  |  |  | Yes | Yes | [9 empty] | Yes
Bingham Canyon | Bingham Canyon | BC11MB212B |  |  |  | Yes | Yes | [9 empty] | Yes
Bingham Canyon | Bingham Canyon | BC11MB213 |  |  |  | Yes | Yes | [9 empty] | Yes
Bingham Canyon | Bingham Canyon | BC11MB215 |  |  |  | Yes | Yes | [9 empty] | Yes
Bingham Canyon | Bingham Canyon | BC11MB259 |  |  |  | Yes | Yes | [9 empty] | Yes
Bingham Canyon | Bingham Canyon | BC11CW012b |  |  |  | Yes | [18 empty] | Yes
Bingham Canyon | Bingham Canyon | BC11CW033 |  |  |  | Yes | [18 empty] | Yes
Bingham Canyon | Bingham Canyon | BC11CW044 |  |  |  | Yes | [18 empty] | Yes
Bingham Canyon | Bingham Canyon | BC11CW064b |  |  |  | Yes | [18 empty] | Yes
Bingham Canyon | Bingham Canyon | BC11CW088 |  |  |  | Yes | [18 empty] | Yes
Bingham Canyon | Bingham Canyon | BC11CW097 |  |  |  | Yes | [18 empty] | Yes
Bingham Canyon | Bingham Canyon | BC11DC001a |  |  |  | Yes | [18 empty] | Yes
Bingham Canyon | Bingham Canyon | BC11DC007c |  |  |  | Yes | [18 empty] | Yes
Bingham Canyon | Bingham Canyon | BC11DC158b |  |  |  | Yes | [18 empty] | Yes
Bingham Canyon | Bingham Canyon | BC11DC228 |  |  |  | Yes | [18 empty] | Yes
Bingham Canyon | Bingham Canyon | BC11DC234 |  |  |  | Yes | [18 empty] | Yes
Bingham Canyon | Bingham Canyon | BC11DC235 |  |  |  | Yes | [18 empty] | Yes
Bingham Canyon | Bingham Canyon | BC11MB105 |  |  |  | Yes | [18 empty] | Yes
Bingham Canyon | Bingham Canyon | BC11MB177 |  |  |  | Yes | [18 empty] | Yes
Bingham Canyon | Bingham Canyon | BC11MB182 |  |  |  | Yes | [18 empty] | Yes
Bingham Canyon | Bingham Canyon | BC11MB217 |  |  |  | Yes | [18 empty] | Yes
Bingham Canyon | Bingham Canyon | BC11CW006b |  |  |  | Yes | [18 empty] | Yes
Bingham Canyon | Bingham Canyon | BC11DC001a |  |  |  | Yes | [18 empty] | Yes
Bingham Canyon | Bingham Canyon | BC11MB149 |  |  |  | Yes | [18 empty] | Yes
Bingham Canyon | Bingham Canyon | BC11CW075 |  |  |  | Yes | [18 empty] | Yes
Bingham Canyon | Bingham Canyon | BC11DC158a |  |  |  | Yes | [18 empty] | Yes
Bingham Canyon | Bingham Canyon | BC11CW084a |  |  |  | Yes | [18 empty] | Yes
Bingham Canyon | Bingham Canyon | BC11DC225 |  |  |  | Yes | [18 empty] | Yes
Bingham Canyon | Bingham Canyon | BC11JW203 |  |  |  | Yes | [18 empty] | Yes
Bingham Canyon | Bingham Canyon | BC11JW204 |  |  |  | Yes | [18 empty] | Yes
Bingham Canyon | Bingham Canyon | BC12LZ503 |  |  |  | Yes | [18 empty] | Yes
Bingham Canyon | Bingham Canyon | BC11MB168 |  |  |  | Yes | [18 empty] | Yes
West Scotland | West Scotland | WS12CW001a |  |  |  | Yes | Yes | [5 empty] | Yes |  |  |  | Yes
West Scotland | West Scotland | WS12CW001b |  |  |  | Yes | Yes | [5 empty] | Yes |  |  |  | Yes
West Scotland | West Scotland | WS12CW002 |  |  |  | Yes | Yes | [5 empty] | Yes |  |  |  | Yes
West Scotland | West Scotland | WS12CW003 |  |  |  | Yes | Yes | [5 empty] | Yes
West Scotland | West Scotland | WS12CW004 |  |  |  | Yes | Yes | [5 empty] | Yes
West Scotland | West Scotland | WS12CW005a |  |  |  | Yes | Yes | [5 empty] | Yes
West Scotland | West Scotland | WS12CW005b |  |  |  | Yes | Yes | [5 empty] | Yes
West Scotland | West Scotland | WS12CW006 |  |  |  | Yes | Yes | [5 empty] | Yes
West Scotland | West Scotland | WS12CW007a |  |  |  | Yes | Yes | [5 empty] | Yes |  |  |  | Yes
West Scotland | West Scotland | WS12CW007b |  |  |  | Yes | Yes | [5 empty] | Yes
West Scotland | West Scotland | WS12CW008-1 |  |  |  | Yes | Yes | [5 empty] | Yes |  |  |  | Yes
West Scotland | West Scotland | WS12CW008-1 |  |  |  | Yes | Yes | [9 empty] | Yes
West Scotland | West Scotland | WS12CW009 |  |  |  | Yes | Yes | [5 empty] | Yes |  |  |  | Yes
West Scotland | West Scotland | WS12CW010 |  |  |  | Yes | Yes | [5 empty] | Yes |  |  |  | Yes
West Scotland | West Scotland | WS12CW011a |  |  |  | Yes | Yes | [5 empty] | Yes |  |  |  | Yes
West Scotland | West Scotland | WS12CW012-2 |  |  |  | Yes | Yes | [5 empty] | Yes |  |  |  | Yes
West Scotland | West Scotland | WS12CW013a |  |  |  | Yes | Yes | [5 empty] | Yes |  |  |  | Yes
West Scotland | West Scotland | WS12CW013b |  |  |  | Yes | Yes | [5 empty] | Yes
West Scotland | West Scotland | WS12CW014 |  |  |  | Yes | Yes | [9 empty] | Yes
West Scotland | West Scotland | WS12CW014 |  |  |  | Yes | Yes | [5 empty] | Yes
West Scotland | West Scotland | WS12CW016 |  |  |  | Yes | Yes | [5 empty] | Yes
West Scotland | West Scotland | WS12CW017 |  |  |  | Yes | Yes | [5 empty] | Yes
West Scotland | West Scotland | WS12CW019 |  |  |  | Yes | Yes | [5 empty] | Yes |  |  |  | Yes
West Scotland | West Scotland | WS12CW020a |  |  |  | Yes | Yes | [5 empty] | Yes |  |  |  | Yes
West Scotland | West Scotland | WS12CW020b |  |  |  | Yes | Yes | [5 empty] | Yes |  |  |  | Yes
West Scotland | West Scotland | WS12CW021 |  |  |  | Yes | Yes | [9 empty] | Yes
West Scotland | West Scotland | WS12CW023 |  |  |  | Yes | Yes | [5 empty] | Yes
West Scotland | West Scotland | WS12CW026-0 |  |  |  | Yes | Yes | [9 empty] | Yes
West Scotland | West Scotland | WS12CW027 |  |  |  | Yes | Yes | [5 empty] | Yes |  |  |  | Yes
West Scotland | West Scotland | WS12CW030 |  |  |  | Yes | Yes | [9 empty] | Yes
West Scotland | West Scotland | WS12CW031 |  |  |  | Yes | Yes | [9 empty] | Yes
West Scotland | West Scotland | WS12CW033 |  |  |  | Yes | Yes | [5 empty] | Yes
West Scotland | West Scotland | WS12CW034 |  |  |  | Yes | Yes | [5 empty] | Yes
West Scotland | West Scotland | WS12CW035 |  |  |  | Yes | Yes | [5 empty] | Yes
West Scotland | West Scotland | WS12CW036 |  |  |  | Yes | Yes | [5 empty] | Yes
West Scotland | West Scotland | WS12CW037 |  |  |  | Yes | Yes | [5 empty] | Yes

## Blank-SEM (hidden)
Count | District_Name | Deposit | Deposit_Type | Deposit_Class | Company | FIELD_Sample_ID | Block_ID | Hole_ID | UTAS_Catalogue_ID | Project_Name | WGS84_Longitude | WGS84_Latitude | UTM_East | UTM_North | Elevation_m | DDH_Depth | Prestep calc | Distance_To_Deposit_Centre | UTM_Coord_System | Sampler | Sample_Date | Country | Material | Material_Type | Survey_Method | Primary_Sample_Type | Sample_Type | Laboratory_Prep | Laboratory_Analytical | Sulfide_Present | Alteration_Present | Outcrop_Lith_Category | Rock_Type | Unit_Name | Oxidation | Alteration_Type | Vein_Types | Description | Intrusive_Phase | Intrusive_Phase_Cu_Grade | Intrusive_Phase_Mo_Grade | Intrusive_Phase_Au_Grade | Run # | Date_analysed | Matching_LA_Analysis | LA_Unique ID | Processing Notes | O_Pct_SEM | Na_Pct_SEM | Mg_Pct_SEM | Al_Pct_SEM | Si_Pct_SEM | K_Pct_SEM | Ca_Pct_SEM | Ti_Pct_SEM | Cr_Pct_SEM | Mn_Pct_SEM | Fe_Pct_SEM | Total_SEM | S_Pct_SEM | Cl_Pct_SEM | F_Pct_SEM | Sc_Pct_SEM | V_Pct_SEM | Cu_Pct_SEM | Zn_Pct_SEM | Sr_Pct_SEM | Ba_Pct_SEM

## Blank-MinChem (hidden)
Count | District_Name | Deposit | Deposit_Type | Deposit_Class | Company | FIELD_Sample_ID | Block_ID | Hole_ID | UTAS_Catalogue_ID | Project_Name | WGS84_Longitude | WGS84_Latitude | UTM_East | UTM_North | Elevation_m | DDH_Depth | Prestep calc | Distance_To_Deposit_Centre | UTM_Coord_System | Sampler | Sample_Date | Country | Material | Material_Type | Survey_Method | Primary_Sample_Type | Sample_Type | Laboratory_Prep | Laboratory_Analytical | Sulfide_Present | Alteration_Present | Outcrop_Lith_Category | Rock_Type | Unit_Name | Oxidation | Alteration_Type | Vein_Types | Description | Intrusive_Phase | Intrusive_Phase_Cu_Grade | Intrusive_Phase_Mo_Grade | Intrusive_Phase_Au_Grade | Run # | Date_analysed | LAM_Unique ID | LA Quality Rank | Processing Notes | O_Pct_SEM | Na_Pct_SEM | Mg_Pct_SEM | Al_Pct_SEM | Si_Pct_SEM | K_Pct_SEM | Ca_Pct_SEM | Ti_Pct_SEM | Cr_Pct_SEM | Mn_Pct_SEM | Fe_Pct_SEM | Total_SEM | O_Pct_EMP | Na_Pct_EMP | Mg_Pct_EMP | Al_Pct_EMP | Si_Pct_EMP | K_Pct_EMP | Ca_Pct_EMP | Ti_Pct_EMP | Cr_Pct_EMP | Mn_Pct_EMP | Fe_Pct_EMP | Total_EMP | SiO2 | Al2O3 | Fe2O3 | FeO | MgO | CaO | Na2O | K2O | TiO2 | P2O5 | MnO | Cr2O3 | LOI | TOTAL C | TOTAL S | Sum | Ag107_ppm* | Al_ppm | As_ppm | Au_ppm* | B_ppm | Ba_ppm | Be_ppm | Bi_ppm | Ca_ppm | Cd_ppm | Ce_ppm | Cl_ppm | Co_ppm | Cr_ppm | Cs_ppm | Cu65_ppm | Dy_ppm | Er_ppm | Eu_ppm | Fe57_ppm | Ga69_ppm | Gd_ppm | Ge_ppm | Hf_ppm | Hg_ppb | Ho_ppm | In_ppm | K_ppm | La_ppm | Li_ppm | Lu_ppm | Mg_ppm | Mn_ppm | Mo95_ppm | Na_ppm | Nb_ppm | Nd_ppm | Ni_ppm | P_ppm | Pb_ppm | Pd_ppb | Pr_ppm | Pt_ppb | Rb_ppm | Re_ppb | Sb_ppm | Sc_ppm | Se_ppm | Si_ppm | Sm_ppm | Sn_ppm | Sr_ppm | Ta_ppm | Tb_ppm | Te_ppm | Th_ppm | Ti47_ppm | Tl_ppm | Tm_ppm | U_ppm | V_ppm | W_ppm | Y_ppm | Yb_ppm | Zn66_ppm | Zr_ppm | Ag109_ppm | Cu63_ppm | Fe56_ppm | Ga71_ppm | Mo98_ppm | Ti48_ppm | Ti49_ppm | Zn68_ppm | S_ppm | ICPMS_Analyst | ICPMS_Interpreter
Note on CK1: Whole rock data must be converted from ppb to ppm
Note on CN1: Whole rock data must be converted from ppb to ppm

## Blank-EMP (hidden)
Count | District_Name | Deposit | Deposit_Type | Deposit_Class | Company | FIELD_Sample_ID | Block_ID | Hole_ID | UTAS_Catalogue_ID | Project_Name | WGS84_Longitude | WGS84_Latitude | UTM_East | UTM_North | Elevation_m | DDH_Depth | Prestep calc | Distance_To_Deposit_Centre | UTM_Coord_System | Sampler | Sample_Date | Country | Material | Material_Type | Survey_Method | Primary_Sample_Type | Sample_Type | Laboratory_Prep | Laboratory_Analytical | Sulfide_Present | Alteration_Present | Outcrop_Lith_Category | Rock_Type | Unit_Name | Oxidation | Alteration_Type | Vein_Types | Description | Intrusive_Phase | Intrusive_Phase_Cu_Grade | Intrusive_Phase_Mo_Grade | Intrusive_Phase_Au_Grade | Run # | Date_analysed | Matching_LA_Analysis | LA_Unique ID | Processing Notes | O_Pct_EMP | Na_Pct_EMP | Mg_Pct_EMP | Al_Pct_EMP | Si_Pct_EMP | K_Pct_EMP | Ca_Pct_EMP | Ti_Pct_EMP | Cr_Pct_EMP | Mn_Pct_EMP | Fe_Pct_EMP | Total_EMP | S_Pct_EMP | P_Pct_EMP | Sr_Pct_EMP | Ba_Pct_EMP | Na2O | MgO | Al2O3 | SiO2 | K2O | CaO | TiO2 | Cr2O3 | MnO | FeO | Total

## Blank-Field (hidden)
Count | District_Name | Deposit | Deposit_Type | Deposit_Class | Company | FIELD_Sample_ID | Block_ID | Hole_ID | UTAS_Catalogue_ID | Project_Name | WGS84_Longitude | WGS84_Latitude | UTM_East | UTM_North | Elevation_m | DDH_Depth | Prestep calc | Distance_To_Deposit_Centre | UTM_Coord_System | Sampler | Sample_Date | Country | Material | Material_Type | Survey_Method | Primary_Sample_Type | Sample_Type | Laboratory_Prep | Laboratory_Analytical | Sulfide_Present | Alteration_Present | Outcrop_Lith_Category | Rock_Type | Unit_Name | Oxidation | Alteration_Type | Vein_Types | Description | Intrusive_Phase | Intrusive_Phase_Cu_Grade | Intrusive_Phase_Mo_Grade | Intrusive_Phase_Au_Grade | Calcite | Epidote | Chlorite | Quartz | Alunite | Sericite | Biotite | Tourmaline | Garnet | Illite | Pyrite | Chalcopyrite | Magnetite | Fluorescence | PIMA_Description | Alunite 1480 PK - average | Alunite 1480 PK - standard deviation | Illite Crystallinity | Chl 2250 peak | Mica 2200 peak | Kaolinite Crystallinity | Magnetic_Suseptability

## Blank-WR (hidden)
Count | District_Name | Deposit | Deposit_Type | Deposit_Class | Company | FIELD_Sample_ID | Block_ID | Hole_ID | UTAS_Catalogue_ID | Project_Name | WGS84_Longitude | WGS84_Latitude | UTM_East | UTM_North | Elevation_m | DDH_Depth | Prestep calc | Distance_To_Deposit_Centre | UTM_Coord_System | Sampler | Sample_Date | Country | Material | Material_Type | Survey_Method | Primary_Sample_Type | Sample_Type | Laboratory_Prep | Laboratory_Analytical | Sulfide_Present | Alteration_Present | Outcrop_Lith_Category | Rock_Type | Unit_Name | Oxidation | Alteration_Type | Vein_Types | Description | Intrusive_Phase | Intrusive_Phase_Cu_Grade | Intrusive_Phase_Mo_Grade | Intrusive_Phase_Au_Grade | Run # | Date_analysed | LAM_Unique ID | LA Quality Rank | Processing Notes | O_Pct_SEM | Na_Pct_SEM | Mg_Pct_SEM | Al_Pct_SEM | Si_Pct_SEM | K_Pct_SEM | Ca_Pct_SEM | Ti_Pct_SEM | Cr_Pct_SEM | Mn_Pct_SEM | Fe_Pct_SEM | Total_SEM | O_Pct_EMP | Na_Pct_EMP | Mg_Pct_EMP | Al_Pct_EMP | Si_Pct_EMP | K_Pct_EMP | Ca_Pct_EMP | Ti_Pct_EMP | Cr_Pct_EMP | Mn_Pct_EMP | Fe_Pct_EMP | Total_EMP | SiO2 | Al2O3 | Fe2O3 | FeO | MgO | CaO | Na2O | K2O | TiO2 | P2O5 | MnO | Cr2O3 | LOI | TOTAL C | TOTAL S | Sum | Ag107_ppm* | Al_ppm | As_ppm | Au_ppm* | B_ppm | Ba_ppm | Be_ppm | Bi_ppm | Ca_ppm | Cd_ppm | Ce_ppm | Cl_ppm | Co_ppm | Cr_ppm | Cs_ppm | Cu65_ppm | Dy_ppm | Er_ppm | Eu_ppm | Fe57_ppm | Ga69_ppm | Gd_ppm | Ge_ppm | Hf_ppm | Hg_ppb | Ho_ppm | In_ppm | K_ppm | La_ppm | Li_ppm | Lu_ppm | Mg_ppm | Mn_ppm | Mo95_ppm | Na_ppm | Nb_ppm | Nd_ppm | Ni_ppm | P_ppm | Pb_ppm | Pd_ppb | Pr_ppm | Pt_ppb | Rb_ppm | Re_ppb | Sb_ppm | Sc_ppm | Se_ppm | Si_ppm | Sm_ppm | Sn_ppm | Sr_ppm | Ta_ppm | Tb_ppm | Te_ppm | Th_ppm | Ti47_ppm | Tl_ppm | Tm_ppm | U_ppm | V_ppm | W_ppm | Y_ppm | Yb_ppm | Zn66_ppm | Zr_ppm | Ag109_ppm | Cu63_ppm | Fe56_ppm | Ga71_ppm | Mo98_ppm | Ti48_ppm | Ti49_ppm | Zn68_ppm | S_ppm | ICPMS_Analyst | ICPMS_Interpreter
Note on CK1: Whole rock data must be converted from ppb to ppm
Note on CN1: Whole rock data must be converted from ppb to ppm